## Sheet1
| Cement Amount (kg/m³) | Cement type | Cement Grade (Mpa) | Silica Fume (kg/m³) | Flayash Amount (kg/m³) | Limestone Powder (kg/m3) | Quartzpowder (kg/m3) | Glass powder (kg/m3) | Rice husk ash (kg/m3) | Metakaolin (kg/m³) | GGBFS (kg/m³) | Slag Amount (kg/m³) | Nano-CaCO3 (kg/m3) | Nano-Al2O3 (kg/m3) | Nano-TiO2 (kg/m3) | Nano Silica (kg/m3) | Filler (kg/m³) | Amount (kg/m³) | Sand Type | Max Size (mm) | Type of Fiber | Amount / Quantity of Fiber | Length (mm) | Diameter (mm) | Tensile Strength (MPa) | Amount (kg/m³) | Type of Superplasticizer | Amount (kg/m³) | [5 empty] | Specimen | Testing Standard | 7-Day | 28-Day | Specimens | Testing Standard | Peak Strength (MPa)
S10-F5-N5 | 839 | Type I/II low-alkali portland cement |  | 104 | 52 | 0 | 0 | 0 | 0 | 0 | 0 | 0 | 0 | 0 | 0 | 0 | 52 | 925 |  |  | Straight Steel Fiber | 119 | 13 | 0.2 | 1900 | 147 | Polycarboxylate-based HRWRA | 59.33 | Standard Curing |  |  | ASTM C143 for Slump ASTM C1611 for Slump Flow | 370 | 100 x 100 x 100 | BS1881 | 104.5 | 132 | 76×102×406 | ASTM C1609 | 21.25
S10-F2.5-N7.5 | 839 | Type I/II low-alkali portland cement |  | 104 | 26 | 0 | 0 | 0 | 0 | 0 | 0 | 0 | 0 | 0 | 0 | 0 | 78 | 931 |  |  | Straight Steel Fiber | 119 | 13 | 0.2 | 1900 | 147 | Polycarboxylate-based HRWRA | 59.33 | Standard Curing |  |  | ASTM C143 for Slump ASTM C1611 for Slump Flow | 370 | 100 x 100 x 100 | BS1881 | 102.5 | 122.5 | 76×102×406 | ASTM C1609 | 20.8
S10-N10 | 839 | Type I/II low-alkali portland cement |  | 104 | 0 | 0 | 0 | 0 | 0 | 0 | 0 | 0 | 0 | 0 | 0 | 0 | 104 | 931 |  |  | Straight Steel Fiber | 119 | 13 | 0.2 | 1900 | 147 | Polycarboxylate-based HRWRA | 62.15 | Standard Curing |  |  | ASTM C143 for Slump ASTM C1611 for Slump Flow | 370 | 100 x 100 x 100 | BS1881 | 100.5 | 116 | 76×102×406 | ASTM C1609 | 20
S10-F5-M5 | 839 | Type I/II low-alkali portland cement |  | 104 | 52 | 0 | 0 | 0 | 0 | 52 | 0 | 0 | 0 | 0 | 0 | 0 | 0 | 913 |  |  | Straight Steel Fiber | 119 | 13 | 0.2 | 1900 | 147 | Polycarboxylate-based HRWRA | 64.98 | Standard Curing |  |  | ASTM C143 for Slump ASTM C1611 for Slump Flow | 380 | 100 x 100 x 100 | BS1881 | 108.5 | 134 | 76×102×406 | ASTM C1609 | 20.9
S10-F2.5-M7.5 | 839 | Type I/II low-alkali portland cement |  | 104 | 26 | 0 | 0 | 0 | 0 | 78 | 0 | 0 | 0 | 0 | 0 | 0 | 0 | 921 |  |  | Straight Steel Fiber | 119 | 13 | 0.2 | 1900 | 147 | Polycarboxylate-based HRWRA | 64.98 | Standard Curing |  |  | ASTM C143 for Slump ASTM C1611 for Slump Flow | 370 | 100 x 100 x 100 | BS1881 | 108.5 | 131.5 | 76×102×406 | ASTM C1609 | 20.5
S10-M10 | 839 | Type I/II low-alkali portland cement |  | 104 | 0 | 0 | 0 | 0 | 0 | 104 | 0 | 0 | 0 | 0 | 0 | 0 | 0 | 922 |  |  | Straight Steel Fiber | 119 | 13 | 0.2 | 1900 | 147 | Polycarboxylate-based HRWRA | 67.8 | Standard Curing |  |  | ASTM C143 for Slump ASTM C1611 for Slump Flow | 370 | 100 x 100 x 100 | BS1881 | 107 | 130.5 | 76×102×406 | ASTM C1609 | 20.4
S10-F8-G2 | 839 | Type I/II low-alkali portland cement |  | 104 | 83 | 0 | 0 | 0 | 0 | 0 | 21 | 0 | 0 | 0 | 0 | 0 | 0 | 920 |  |  | Straight Steel Fiber | 119 | 13 | 0.2 | 1900 | 147 | Polycarboxylate-based HRWRA | 59.33 | Standard Curing |  |  | ASTM C143 for Slump ASTM C1611 for Slump Flow | 380 | 100 x 100 x 100 | BS1881 | 112.5 | 134.5 | 76×102×406 | ASTM C1609 | 19.5
S10-F6-G4 | 839 | Type I/II low-alkali portland cement |  | 104 | 62 | 0 | 0 | 0 | 0 | 0 | 42 | 0 | 0 | 0 | 0 | 0 | 0 | 921 |  |  | Straight Steel Fiber | 119 | 13 | 0.2 | 1900 | 147 | Polycarboxylate-based HRWRA | 62.15 | Standard Curing |  |  | ASTM C143 for Slump ASTM C1611 for Slump Flow | 370 | 100 x 100 x 100 | BS1881 | 110.5 | 132.5 | 76×102×406 | ASTM C1609 | 19.3
S10-N5-M5 | 839 | Type I/II low-alkali portland cement |  | 104 | 0 | 0 | 0 | 0 | 0 | 52 | 0 | 0 | 0 | 0 | 0 | 0 | 52 | 926 |  |  | Straight Steel Fiber | 119 | 13 | 0.2 | 1900 | 147 | Polycarboxylate-based HRWRA | 64.98 | Standard Curing |  |  | ASTM C143 for Slump ASTM C1611 for Slump Flow | 370 | 100 x 100 x 100 | BS1881 | 102.5 | 123 | 76×102×406 | ASTM C1609 | 22.25
S10-N2-M6-G2 | 839 | Type I/II low-alkali portland cement |  | 104 | 0 | 0 | 0 | 0 | 0 | 62 | 21 | 0 | 0 | 0 | 0 | 0 | 21 | 923 |  |  | Straight Steel Fiber | 119 | 13 | 0.2 | 1900 | 147 | Polycarboxylate-based HRWRA | 67.8 | Standard Curing |  |  | ASTM C143 for Slump ASTM C1611 for Slump Flow | 360 | 100 x 100 x 100 | BS1881 | 108 | 131 | 76×102×406 | ASTM C1609 | 21.15
S9-M9-G2 | 839 | Type I/II low-alkali portland cement |  | 94 | 0 | 0 | 0 | 0 | 0 | 94 | 21 | 0 | 0 | 0 | 0 | 0 | 0 | 926 |  |  | Straight Steel Fiber | 119 | 13 | 0.2 | 1900 | 147 | Polycarboxylate-based HRWRA | 67.8 | Standard Curing |  |  | ASTM C143 for Slump ASTM C1611 for Slump Flow | 360 | 100 x 100 x 100 | BS1881 | 106 | 130 | 76×102×406 | ASTM C1609 | 20.85
S9-M9-G12 | 755 | Type I/II low-alkali portland cement |  | 94 | 0 | 0 | 0 | 0 | 0 | 94 | 105 | 0 | 0 | 0 | 0 | 0 | 0 | 928 |  |  | Straight Steel Fiber | 119 | 13 | 0.2 | 1900 | 147 | Polycarboxylate-based HRWRA | 64.98 | Standard Curing |  |  | ASTM C143 for Slump ASTM C1611 for Slump Flow | 380 | 100 x 100 x 100 | BS1881 | 90.5 | 111.5 | 76×102×406 | ASTM C1609 | 18
S7.5-N2.5-M10 | 839 | Type I/II low-alkali portland cement |  | 78 | 0 | 0 | 0 | 0 | 0 | 104 | 0 | 0 | 0 | 0 | 0 | 0 | 26 | 940 |  |  | Straight Steel Fiber | 119 | 13 | 0.2 | 1900 | 147 | Polycarboxylate-based HRWRA | 62.15 | Standard Curing |  |  | ASTM C143 for Slump ASTM C1611 for Slump Flow | 370 | 100 x 100 x 100 | BS1881 | 97 | 119 | 76×102×406 | ASTM C1609 | 17
S7.5-M12.5 | 839 | Type I/II low-alkali portland cement |  | 78 | 0 | 0 | 0 | 0 | 0 | 130 | 0 | 0 | 0 | 0 | 0 | 0 | 0 | 934 |  |  | Straight Steel Fiber | 119 | 13 | 0.2 | 1900 | 147 | Polycarboxylate-based HRWRA | 64.98 | Standard Curing |  |  | ASTM C143 for Slump ASTM C1611 for Slump Flow | 370 | 100 x 100 x 100 | BS1881 | 95 | 121 | 76×102×406 | ASTM C1609 | 16.4
S5-M15 | 839 | Type I/II low-alkali portland cement |  | 52 | 0 | 0 | 0 | 0 | 0 | 156 | 0 | 0 | 0 | 0 | 0 | 0 | 0 | 946 |  |  | Straight Steel Fiber | 119 | 13 | 0.2 | 1900 | 147 | Polycarboxylate-based HRWRA | 62.15 | Standard Curing |  |  | ASTM C143 for Slump ASTM C1611 for Slump Flow | 390 | 100 x 100 x 100 | BS1881 | 91.5 | 116 | 76×102×406 | ASTM C1609 | 15.05
UHPC (U) | 856 | Portland cement | 42.5 | 214 | 0 | 0 | 0 | 0 | 0 | 0 | 0 | 0 | 0 | 0 | 0 | 0 | 0 | 1178 | Quartz Sand | 0.8 | Straight Steel Fibers | 160 | 13 | 0.2 | 2000 | 182 | High Performance Water-Reducing (SP) | 24.6 | Standard Curing | 20 | 95 | Chinese standard GB/T 2419–2005 | 190 | 40 X 40 X 160 |  | 130 | 157 | 40 x 40 x 160 |  | 25
GUHPC1 (G1) | 589 | Portland cement | 42.5 | 214 | 161 | 0 | 0 | 0 | 0 | 0 | 107 | 0 | 0 | 0 | 0 | 0 | 0 | 1178 | Quartz Sand | 0.8 | Straight Steel Fibers | 160 | 13 | 0.2 | 2000 | 182 | High Performance Water-Reducing (SP) | 16.1 | Standard Curing | 20 | 95 | Chinese standard GB/T 2419–2005 | 210 | 40 X 40 X 160 |  | 134 | 164 | 40 x 40 x 160 |  | 23
GUHPC2 (G2) | 375 | Portland cement | 42.5 | 214 | 161 | 0 | 0 | 0 | 0 | 0 | 321 | 0 | 0 | 0 | 0 | 0 | 0 | 1178 | Quartz Sand | 0.8 | Straight Steel Fibers | 160 | 13 | 0.2 | 2000 | 182 | High Performance Water-Reducing (SP) | 9.1 | Standard Curing | 20 | 95 | Chinese standard GB/T 2419–2005 | 220 | 40 X 40 X 160 |  | 122 | 144 | 40 x 40 x 160 |  | 19.9
Control-CEM+SF | 1000 | Portland cement | 52.5 | 250 | 0 | 0 | 0 | 0 | 0 | 0 | 0 | 0 | 0 | 0 | 0 | 0 | 0 | 1250 | Silica sand | 0.30 | Straight Steel Fibers | 156 | 12 | 0.2 |  | 225 | high-performance polycarboxylate superplasticizer | 24.8 | Standard Curing | 20 | 50 |  |  | 70.7 x 70.7 x 70.7 | GB/T 50081–2019 |  | 162 | 40 x 40 x 160 | GB/T 50081–2019 | 37
Control-CEM+FA+SF | 700 | Portland cement | 52.5 | 250 | 300 | 0 | 0 | 0 | 0 | 0 | 0 | 0 | 0 | 0 | 0 | 0 | 0 | 1250 | Silica sand | 0.30 | Straight Steel Fibers | 156 | 12 | 0.2 |  | 225 | high-performance polycarboxylate superplasticizer | 24.8 | Standard Curing | 20 | 50 |  |  |  | GB/T 50081–2019 |  |  |  | GB/T 50081–2019
Control-CEM+GGBS+SF | 700 | Portland cement | 52.5 | 250 | 0 | 0 | 0 | 0 | 0 | 0 | 300 | 0 | 0 | 0 | 0 | 0 | 0 | 1250 | Silica sand | 0.30 | Straight Steel Fibers | 156 | 12 | 0.2 |  | 225 | high-performance polycarboxylate superplasticizer | 24.8 | Standard Curing | 20 | 50 |  |  |  | GB/T 50081–2019 |  |  |  | GB/T 50081–2019
RBP− 10CEM | 900 | Portland cement | 52.5 | 250 | 0 | 0 | 0 | 0 | 0 | 0 | 0 | 0 | 0 | 0 | 0 | 0 | 100 | 1250 | Silica sand | 0.30 | Straight Steel Fibers | 156 | 12 | 0.2 |  | 225 | high-performance polycarboxylate superplasticizer | 24.8 | Standard Curing | 20 | 50 |  |  | 70.7 x 70.7 x 70.7 | GB/T 50081–2019 |  | 167 | 40 x 40 x 160 | GB/T 50081–2019 | 40
RBP− 20CEM | 800 | Portland cement | 52.5 | 250 | 0 | 0 | 0 | 0 | 0 | 0 | 0 | 0 | 0 | 0 | 0 | 0 | 200 | 1250 | Silica sand | 0.30 | Straight Steel Fibers | 156 | 12 | 0.2 |  | 225 | high-performance polycarboxylate superplasticizer | 24.8 | Standard Curing | 20 | 50 |  |  | 70.7 x 70.7 x 70.7 | GB/T 50081–2019 |  | 157 | 40 x 40 x 160 | GB/T 50081–2019 | 38
RBP− 30CEM | 700 | Portland cement | 52.5 | 250 | 0 | 0 | 0 | 0 | 0 | 0 | 0 | 0 | 0 | 0 | 0 | 0 | 300 | 1250 | Silica sand | 0.30 | Straight Steel Fibers | 156 | 12 | 0.2 |  | 225 | high-performance polycarboxylate superplasticizer | 24.8 | Standard Curing | 20 | 50 |  |  | 70.7 x 70.7 x 70.7 | GB/T 50081–2019 |  | 156 | 40 x 40 x 160 | GB/T 50081–2019 | 36.5
RBP− 50CEM | 500 | Portland cement | 52.5 | 250 | 0 | 0 | 0 | 0 | 0 | 0 | 0 | 0 | 0 | 0 | 0 | 0 | 500 | 1250 | Silica sand | 0.30 | Straight Steel Fibers | 156 | 12 | 0.2 |  | 225 | high-performance polycarboxylate superplasticizer | 24.8 | Standard Curing | 20 | 50 |  |  | 70.7 x 70.7 x 70.7 | GB/T 50081–2019 |  | 152 | 40 x 40 x 160 | GB/T 50081–2019 | 35
RBP− 70CEM | 300 | Portland cement | 52.5 | 250 | 0 | 0 | 0 | 0 | 0 | 0 | 0 | 0 | 0 | 0 | 0 | 0 | 700 | 1250 | Silica sand | 0.30 | Straight Steel Fibers | 156 | 12 | 0.2 |  | 225 | high-performance polycarboxylate superplasticizer | 24.8 | Standard Curing | 20 | 50 |  |  | 70.7 x 70.7 x 70.7 | GB/T 50081–2019 |  | 132 | 40 x 40 x 160 | GB/T 50081–2019 | 32
RBP− 30SF | 1000 | Portland cement | 52.5 | 175 | 0 | 0 | 0 | 0 | 0 | 0 | 0 | 0 | 0 | 0 | 0 | 0 | 75 | 1250 | Silica sand | 0.30 | Straight Steel Fibers | 156 | 12 | 0.2 |  | 225 | high-performance polycarboxylate superplasticizer | 24.8 | Standard Curing | 20 | 50 |  |  | 70.7 x 70.7 x 70.7 | GB/T 50081–2019 |  | 168 | 40 x 40 x 160 | GB/T 50081–2019 | 39
RBP− 50SF | 1000 | Portland cement | 52.5 | 125 | 0 | 0 | 0 | 0 | 0 | 0 | 0 | 0 | 0 | 0 | 0 | 0 | 125 | 1250 | Silica sand | 0.30 | Straight Steel Fibers | 156 | 12 | 0.2 |  | 225 | high-performance polycarboxylate superplasticizer | 24.8 | Standard Curing | 20 | 50 |  |  | 70.7 x 70.7 x 70.7 | GB/T 50081–2019 |  | 152 | 40 x 40 x 160 | GB/T 50081–2019 | 36
RBP− 70SF | 1000 | Portland cement | 52.5 | 75 | 0 | 0 | 0 | 0 | 0 | 0 | 0 | 0 | 0 | 0 | 0 | 0 | 175 | 1250 | Silica sand | 0.30 | Straight Steel Fibers | 156 | 12 | 0.2 |  | 225 | high-performance polycarboxylate superplasticizer | 24.8 | Standard Curing | 20 | 50 |  |  | 70.7 x 70.7 x 70.7 | GB/T 50081–2019 |  | 150 | 40 x 40 x 160 | GB/T 50081–2019 | 34
RBP− 100SF | 1000 | Portland cement | 52.5 | 0 | 0 | 0 | 0 | 0 | 0 | 0 | 0 | 0 | 0 | 0 | 0 | 0 | 250 | 1250 | Silica sand | 0.30 | Straight Steel Fibers | 156 | 12 | 0.2 |  | 225 | high-performance polycarboxylate superplasticizer | 24.8 | Standard Curing | 20 | 50 |  |  | 70.7 x 70.7 x 70.7 | GB/T 50081–2019 |  | 147 | 40 x 40 x 160 | GB/T 50081–2019 | 30
RBP− 30CEM+30SF | 700 | Portland cement | 52.5 | 175 | 0 | 0 | 0 | 0 | 0 | 0 | 0 | 0 | 0 | 0 | 0 | 0 | 375 | 1250 | Silica sand | 0.30 | Straight Steel Fibers | 156 | 12 | 0.2 |  | 225 | high-performance polycarboxylate superplasticizer | 24.8 | Standard Curing | 20 | 50 |  |  | 70.7 x 70.7 x 70.7 | GB/T 50081–2019 |  | 166 | 40 x 40 x 160 | GB/T 50081–2019 | 39.5
RBP− 30CEM+50SF | 700 | Portland cement | 52.5 | 125 | 0 | 0 | 0 | 0 | 0 | 0 | 0 | 0 | 0 | 0 | 0 | 0 | 425 | 1250 | Silica sand | 0.30 | Straight Steel Fibers | 156 | 12 | 0.2 |  | 225 | high-performance polycarboxylate superplasticizer | 24.8 | Standard Curing | 20 | 50 |  |  | 70.7 x 70.7 x 70.7 | GB/T 50081–2019 |  | 150 | 40 x 40 x 160 | GB/T 50081–2019 | 36.5
RBP− 30CEM+70SF | 700 | Portland cement | 52.5 | 75 | 0 | 0 | 0 | 0 | 0 | 0 | 0 | 0 | 0 | 0 | 0 | 0 | 475 | 1250 | Silica sand | 0.30 | Straight Steel Fibers | 156 | 12 | 0.2 |  | 225 | high-performance polycarboxylate superplasticizer | 24.8 | Standard Curing | 20 | 50 |  |  | 70.7 x 70.7 x 70.7 | GB/T 50081–2019 |  | 147 | 40 x 40 x 160 | GB/T 50081–2019 | 35
RBP− 30CEM+100SF | 700 | Portland cement | 52.5 | 0 | 0 | 0 | 0 | 0 | 0 | 0 | 0 | 0 | 0 | 0 | 0 | 0 | 550 | 1250 | Silica sand | 0.30 | Straight Steel Fibers | 156 | 12 | 0.2 |  | 225 | high-performance polycarboxylate superplasticizer | 24.8 | Standard Curing | 20 | 50 |  |  | 70.7 x 70.7 x 70.7 | GB/T 50081–2019 |  | 137 | 40 x 40 x 160 | GB/T 50081–2019 | 31
RBP− 70CEM+30SF | 300 | Portland cement | 52.5 | 175 | 0 | 0 | 0 | 0 | 0 | 0 | 0 | 0 | 0 | 0 | 0 | 0 | 775 | 1250 | Silica sand | 0.30 | Straight Steel Fibers | 156 | 12 | 0.2 |  | 225 | high-performance polycarboxylate superplasticizer | 24.8 | Standard Curing | 20 | 50 |  |  | 70.7 x 70.7 x 70.7 | GB/T 50081–2019 |  | 130 | 40 x 40 x 160 | GB/T 50081–2019 | 34
RBP− 70CEM+50SF | 300 | Portland cement | 52.5 | 125 | 0 | 0 | 0 | 0 | 0 | 0 | 0 | 0 | 0 | 0 | 0 | 0 | 825 | 1250 | Silica sand | 0.30 | Straight Steel Fibers | 156 | 12 | 0.2 |  | 225 | high-performance polycarboxylate superplasticizer | 24.8 | Standard Curing | 20 | 50 |  |  | 70.7 x 70.7 x 70.7 | GB/T 50081–2019 |  | 120.5 | 40 x 40 x 160 | GB/T 50081–2019 | 33
RBP− 70CEM+70SF | 300 | Portland cement | 52.5 | 75 | 0 | 0 | 0 | 0 | 0 | 0 | 0 | 0 | 0 | 0 | 0 | 0 | 875 | 1250 | Silica sand | 0.30 | Straight Steel Fibers | 156 | 12 | 0.2 |  | 225 | high-performance polycarboxylate superplasticizer | 24.8 | Standard Curing | 20 | 50 |  |  | 70.7 x 70.7 x 70.7 | GB/T 50081–2019 |  | 108 | 40 x 40 x 160 | GB/T 50081–2019 | 31
RBP− 70CEM+100SF | 300 | Portland cement | 52.5 | 0 | 0 | 0 | 0 | 0 | 0 | 0 | 0 | 0 | 0 | 0 | 0 | 0 | 950 | 1250 | Silica sand | 0.30 | Straight Steel Fibers | 156 | 12 | 0.2 |  | 225 | high-performance polycarboxylate superplasticizer | 24.8 | Standard Curing | 20 | 50 |  |  | 70.7 x 70.7 x 70.7 | GB/T 50081–2019 |  | 103 | 40 x 40 x 160 | GB/T 50081–2019 | 29
Reference | 807 | High sulfate-resistant cement (Type HS cement) |  | 225 | 0 | 0 | 243 | 0 | 0 | 0 | 0 | 0 | 0 | 0 | 0 | 0 | 0 | 972 | Quartz sand | 0.6 | [5 empty] | 195 | polycarboxylate (PCE)-based high-range water-reducing admixture (HRWRA) | 13 | Standard Curing | 20 | 100 | ASTM C 1437 | 190 | 50 x 50 x 50 | ASTM C 109 | 117 | 169
90C/ 10GP | 724 | High sulfate-resistant cement (Type HS cement) |  | 224 | 0 | 0 | 241 | 81 | 0 | 0 | 0 | 0 | 0 | 0 | 0 | 0 | 0 | 966 | Quartz sand | 0.6 | [5 empty] | 195 | polycarboxylate (PCE)-based high-range water-reducing admixture (HRWRA) | 13 | Standard Curing | 20 | 100 | ASTM C 1437 | 195 | 50 x 50 x 50 | ASTM C 109 | 109 | 168
80C/20GP | 639 | High sulfate-resistant cement (Type HS cement) |  | 222 | 0 | 0 | 240 | 160 | 0 | 0 | 0 | 0 | 0 | 0 | 0 | 0 | 0 | 960 | Quartz sand | 0.6 | [5 empty] | 193 | polycarboxylate (PCE)-based high-range water-reducing admixture (HRWRA) | 13 | Standard Curing | 20 | 100 | ASTM C 1437 | 205 | 50 x 50 x 50 | ASTM C 109 | 105 | 173
70C/30GP | 556 | High sulfate-resistant cement (Type HS cement) |  | 221 | 0 | 0 | 238 | 238 | 0 | 0 | 0 | 0 | 0 | 0 | 0 | 0 | 0 | 953 | Quartz sand | 0.6 | [5 empty] | 192 | polycarboxylate (PCE)-based high-range water-reducing admixture (HRWRA) | 13 | Standard Curing | 20 | 100 | ASTM C 1437 | 210 | 50 x 50 x 50 | ASTM C 109 | 98 | 165
60C/40GP | 473 | High sulfate-resistant cement (Type HS cement) |  | 219 | 0 | 0 | 237 | 316 | 0 | 0 | 0 | 0 | 0 | 0 | 0 | 0 | 0 | 947 | Quartz sand | 0.6 | [5 empty] | 191 | polycarboxylate (PCE)-based high-range water-reducing admixture (HRWRA) | 13 | Standard Curing | 20 | 100 | ASTM C 1437 | 215 | 50 x 50 x 50 | ASTM C 109 | 96 | 157
50C/50GP | 392 | High sulfate-resistant cement (Type HS cement) |  | 217 | 0 | 0 | 235 | 392 | 0 | 0 | 0 | 0 | 0 | 0 | 0 | 0 | 0 | 941 | Quartz sand | 0.6 | [5 empty] | 190 | polycarboxylate (PCE)-based high-range water-reducing admixture (HRWRA) | 13 | Standard Curing | 20 | 100 | ASTM C 1437 | 220 | 50 x 50 x 50 | ASTM C 109 | 92 | 150
50QP/50GP | 807 | High sulfate-resistant cement (Type HS cement) |  | 224 | 0 | 0 | 121 | 121 | 0 | 0 | 0 | 0 | 0 | 0 | 0 | 0 | 0 | 967 | Quartz sand | 0.6 | [5 empty] | 195 | polycarboxylate (PCE)-based high-range water-reducing admixture (HRWRA) | 13 | Standard Curing | 20 | 100 | ASTM C 1437 | 200 | 50 x 50 x 50 | ASTM C 109 | 125 | 172
0QP/100GP | 807 | High sulfate-resistant cement (Type HS cement) |  | 224 | 0 | 0 | 0 | 242 | 0 | 0 | 0 | 0 | 0 | 0 | 0 | 0 | 0 | 967 | Quartz sand | 0.6 | [5 empty] | 195 | polycarboxylate (PCE)-based high-range water-reducing admixture (HRWRA) | 13 | Standard Curing | 20 | 100 | ASTM C 1437 | 210 | 50 x 50 x 50 | ASTM C 109 | 107 | 168
80C20GP/0QP100GP | 636 | High sulfate-resistant cement (Type HS cement) |  | 221 | 0 | 0 | 0 | 398 | 0 | 0 | 0 | 0 | 0 | 0 | 0 | 0 | 0 | 955 | Quartz sand | 0.6 | [5 empty] | 193 | polycarboxylate (PCE)-based high-range water-reducing admixture (HRWRA) | 13 | Standard Curing | 20 | 100 | ASTM C 1437 | 220 | 50 x 50 x 50 | ASTM C 109 | 123 | 168 | 100 x 100 x 400 | ASTM C 1018 | 27
80C20GP/0QP100GP-F | 623 | High sulfate-resistant cement (Type HS cement) |  | 216 | 0 | 0 | 0 | 390 | 0 | 0 | 0 | 0 | 0 | 0 | 0 | 0 | 0 | 935 | Quartz sand | 0.6 | Straight Steel Fibers | 158 | 13 | 0.2 |  | 188 | polycarboxylate (PCE)-based high-range water-reducing admixture (HRWRA) | 13 | Standard Curing | 20 | 100 | ASTM C 1437 | 217 | 50 x 50 x 50 | ASTM C 109 | 124 | 172 | 100 x 100 x 400 | ASTM C 1018 | 29
Reference | 807 | High sulfate-resistant cement (Type HS cement) |  | 225 | 0 | 0 | 243 | 0 | 0 | 0 | 0 | 0 | 0 | 0 | 0 | 0 | 0 | 972 | Quartz sand | 0.6 | [5 empty] | 195 | polycarboxylate (PCE)-based high-range water-reducing admixture (HRWRA) | 13 | hot curing (HC) | 90 | 100 |  |  | 50 x 50 x 50 | ASTM C 109 |  | 205
90C/ 10GP | 724 | High sulfate-resistant cement (Type HS cement) |  | 224 | 0 | 0 | 241 | 81 | 0 | 0 | 0 | 0 | 0 | 0 | 0 | 0 | 0 | 966 | Quartz sand | 0.6 | [5 empty] | 195 | polycarboxylate (PCE)-based high-range water-reducing admixture (HRWRA) | 13 | hot curing (HC) | 90 | 100 |  |  | 50 x 50 x 50 | ASTM C 109 |  | 210
80C/20GP | 639 | High sulfate-resistant cement (Type HS cement) |  | 222 | 0 | 0 | 240 | 160 | 0 | 0 | 0 | 0 | 0 | 0 | 0 | 0 | 0 | 960 | Quartz sand | 0.6 | [5 empty] | 193 | polycarboxylate (PCE)-based high-range water-reducing admixture (HRWRA) | 13 | hot curing (HC) | 90 | 100 |  |  | 50 x 50 x 50 | ASTM C 109 |  | 212
70C/30GP | 556 | High sulfate-resistant cement (Type HS cement) |  | 221 | 0 | 0 | 238 | 238 | 0 | 0 | 0 | 0 | 0 | 0 | 0 | 0 | 0 | 953 | Quartz sand | 0.6 | [5 empty] | 192 | polycarboxylate (PCE)-based high-range water-reducing admixture (HRWRA) | 13 | hot curing (HC) | 90 | 100 |  |  | 50 x 50 x 50 | ASTM C 109 |  | 197
60C/40GP | 473 | High sulfate-resistant cement (Type HS cement) |  | 219 | 0 | 0 | 237 | 316 | 0 | 0 | 0 | 0 | 0 | 0 | 0 | 0 | 0 | 947 | Quartz sand | 0.6 | [5 empty] | 191 | polycarboxylate (PCE)-based high-range water-reducing admixture (HRWRA) | 13 | hot curing (HC) | 90 | 100 |  |  | 50 x 50 x 50 | ASTM C 109 |  | 195
50C/50GP | 392 | High sulfate-resistant cement (Type HS cement) |  | 217 | 0 | 0 | 235 | 392 | 0 | 0 | 0 | 0 | 0 | 0 | 0 | 0 | 0 | 941 | Quartz sand | 0.6 | [5 empty] | 190 | polycarboxylate (PCE)-based high-range water-reducing admixture (HRWRA) | 13 | hot curing (HC) | 90 | 100 |  |  | 50 x 50 x 50 | ASTM C 109 |  | 190
50QP/50GP | 807 | High sulfate-resistant cement (Type HS cement) |  | 224 | 0 | 0 | 121 | 121 | 0 | 0 | 0 | 0 | 0 | 0 | 0 | 0 | 0 | 967 | Quartz sand | 0.6 | [5 empty] | 195 | polycarboxylate (PCE)-based high-range water-reducing admixture (HRWRA) | 13 | hot curing (HC) | 90 | 100 |  |  | 50 x 50 x 50 | ASTM C 109 |  | 222
0QP/100GP | 807 | High sulfate-resistant cement (Type HS cement) |  | 224 | 0 | 0 | 0 | 242 | 0 | 0 | 0 | 0 | 0 | 0 | 0 | 0 | 0 | 967 | Quartz sand | 0.6 | [5 empty] | 195 | polycarboxylate (PCE)-based high-range water-reducing admixture (HRWRA) | 13 | hot curing (HC) | 90 | 100 |  |  | 50 x 50 x 50 | ASTM C 109 |  | 234
80C20GP/0QP100GP | 636 | High sulfate-resistant cement (Type HS cement) |  | 221 | 0 | 0 | 0 | 398 | 0 | 0 | 0 | 0 | 0 | 0 | 0 | 0 | 0 | 955 | Quartz sand | 0.6 | [5 empty] | 193 | polycarboxylate (PCE)-based high-range water-reducing admixture (HRWRA) | 13 | hot curing (HC) | 90 | 100 |  |  | 50 x 50 x 50 | ASTM C 109 |  | 212
80C20GP/0QP100GP-F | 623 | High sulfate-resistant cement (Type HS cement) |  | 216 | 0 | 0 | 0 | 390 | 0 | 0 | 0 | 0 | 0 | 0 | 0 | 0 | 0 | 935 | Quartz sand | 0.6 | Straight Steel Fibers | 158 | 13 | 0.2 |  | 188 | polycarboxylate (PCE)-based high-range water-reducing admixture (HRWRA) | 13 | hot curing (HC) | 90 | 100 |  |  | 50 x 50 x 50 | ASTM C 109 |  | 220
BMWR | 900 | Ordinary Portland cement ASTM C150 type I |  | 220 | 0 | 0 | 0 | 0 | 0 | 0 | 0 | 0 | 0 | 0 | 0 | 0 | 0 | 1005 | Fine dune sand | 0.6 | Straight Steel Fibers | 157 | 12.7 | 0.15 | 2500 | 162 | polycarboxylic-based ether hyperplasticiser | 40 | Standard Curing | 22 |  | ASTM C 1437 | 230 | 40 x 40 x 160 |  |  | 161 | 40 x 40 x 160 |  | 31
NP40RMS | 900 | Ordinary Portland cement ASTM C150 type I |  | 132 | 0 | 0 | 0 | 0 | 0 | 0 | 0 | 0 | 0 | 0 | 0 | 0 | 88 | 1030 | Fine dune sand | 0.6 | Straight Steel Fibers | 157 | 12.7 | 0.15 | 2500 | 162 | polycarboxylic-based ether hyperplasticiser | 40 | Standard Curing | 22 |  | ASTM C 1437 | 225 | 40 x 40 x 160 |  |  | 147
NP60RMS | 900 | Ordinary Portland cement ASTM C150 type I |  | 88 | 0 | 0 | 0 | 0 | 0 | 0 | 0 | 0 | 0 | 0 | 0 | 0 | 132 | 1042 | Fine dune sand | 0.6 | Straight Steel Fibers | 157 | 12.7 | 0.15 | 2500 | 162 | polycarboxylic-based ether hyperplasticiser | 40 | Standard Curing | 22 |  | ASTM C 1437 | 195 | 40 x 40 x 160 |  |  | 154 | 40 x 40 x 160 |  | 29
NP80RMS | 900 | Ordinary Portland cement ASTM C150 type I |  | 44 | 0 | 0 | 0 | 0 | 0 | 0 | 0 | 0 | 0 | 0 | 0 | 0 | 176 | 1055 | Fine dune sand | 0.6 | Straight Steel Fibers | 157 | 12.7 | 0.15 | 2500 | 162 | polycarboxylic-based ether hyperplasticiser | 40 | Standard Curing | 22 |  | ASTM C 1437 | 200 | 40 x 40 x 160 |  |  | 136
FA40RMS | 900 | Ordinary Portland cement ASTM C150 type I |  | 132 | 88 | 0 | 0 | 0 | 0 | 0 | 0 | 0 | 0 | 0 | 0 | 0 | 0 | 1030 | Fine dune sand | 0.6 | Straight Steel Fibers | 157 | 12.7 | 0.15 | 2500 | 162 | polycarboxylic-based ether hyperplasticiser | 40 | Standard Curing | 22 |  | ASTM C 1437 | 230 | 40 x 40 x 160 |  |  | 150
FA60RMS | 900 | Ordinary Portland cement ASTM C150 type I |  | 88 | 132 | 0 | 0 | 0 | 0 | 0 | 0 | 0 | 0 | 0 | 0 | 0 | 0 | 1042 | Fine dune sand | 0.6 | Straight Steel Fibers | 157 | 12.7 | 0.15 | 2500 | 162 | polycarboxylic-based ether hyperplasticiser | 40 | Standard Curing | 22 |  | ASTM C 1437 | 210 | 40 x 40 x 160 |  |  | 158 | 40 x 40 x 160 |  | 32
FA80RMS | 900 | Ordinary Portland cement ASTM C150 type I |  | 44 | 176 | 0 | 0 | 0 | 0 | 0 | 0 | 0 | 0 | 0 | 0 | 0 | 0 | 1055 | Fine dune sand | 0.6 | Straight Steel Fibers | 157 | 12.7 | 0.15 | 2500 | 162 | polycarboxylic-based ether hyperplasticiser | 40 | Standard Curing | 22 |  | ASTM C 1437 | 210 | 40 x 40 x 160 |  |  | 143
LSP05RMS | 900 | Ordinary Portland cement ASTM C150 type I |  | 209 | 0 | 11 | 0 | 0 | 0 | 0 | 0 | 0 | 0 | 0 | 0 | 0 | 0 | 1000 | Fine dune sand | 0.6 | Straight Steel Fibers | 157 | 12.7 | 0.15 | 2500 | 162 | polycarboxylic-based ether hyperplasticiser | 40 | Standard Curing | 22 |  | ASTM C 1437 | 215 | 40 x 40 x 160 |  |  | 159
LSP10RMS | 900 | Ordinary Portland cement ASTM C150 type I |  | 198 | 0 | 22 | 0 | 0 | 0 | 0 | 0 | 0 | 0 | 0 | 0 | 0 | 0 | 990 | Fine dune sand | 0.6 | Straight Steel Fibers | 157 | 12.7 | 0.15 | 2500 | 162 | polycarboxylic-based ether hyperplasticiser | 40 | Standard Curing | 22 |  | ASTM C 1437 | 220 | 40 x 40 x 160 |  |  | 146
LSP20RMS | 900 | Ordinary Portland cement ASTM C150 type I |  | 176 | 0 | 44 | 0 | 0 | 0 | 0 | 0 | 0 | 0 | 0 | 0 | 0 | 0 | 985 | Fine dune sand | 0.6 | Straight Steel Fibers | 157 | 12.7 | 0.15 | 2500 | 162 | polycarboxylic-based ether hyperplasticiser | 40 | Standard Curing | 22 |  | ASTM C 1437 | 255 | 40 x 40 x 160 |  |  | 152 | 40 x 40 x 160 |  | 31
CKD05RMS | 900 | Ordinary Portland cement ASTM C150 type I |  | 209 | 0 | 0 | 0 | 0 | 0 | 0 | 0 | 0 | 0 | 0 | 0 | 0 | 11 | 1008 | Fine dune sand | 0.6 | Straight Steel Fibers | 157 | 12.7 | 0.15 | 2500 | 162 | polycarboxylic-based ether hyperplasticiser | 40 | Standard Curing | 22 |  | ASTM C 1437 | 180 | 40 x 40 x 160 |  |  | 144
CKD10RMS | 900 | Ordinary Portland cement ASTM C150 type I |  | 198 | 0 | 0 | 0 | 0 | 0 | 0 | 0 | 0 | 0 | 0 | 0 | 0 | 22 | 1000 | Fine dune sand | 0.6 | Straight Steel Fibers | 157 | 12.7 | 0.15 | 2500 | 162 | polycarboxylic-based ether hyperplasticiser | 40 | Standard Curing | 22 |  | ASTM C 1437 | 230 | 40 x 40 x 160 |  |  | 142
CKD20RMS | 900 | Ordinary Portland cement ASTM C150 type I |  | 176 | 0 | 0 | 0 | 0 | 0 | 0 | 0 | 0 | 0 | 0 | 0 | 0 | 44 | 1015 | Fine dune sand | 0.6 | Straight Steel Fibers | 157 | 12.7 | 0.15 | 2500 | 162 | polycarboxylic-based ether hyperplasticiser | 40 | Standard Curing | 22 |  | ASTM C 1437 | 220 | 40 x 40 x 160 |  |  | 152 | 40 x 40 x 160 |  | 25
PSS05RMS | 900 | Ordinary Portland cement ASTM C150 type I |  | 209 | 0 | 0 | 0 | 0 | 0 | 0 | 0 | 11 | 0 | 0 | 0 | 0 | 0 | 1010 | Fine dune sand | 0.6 | Straight Steel Fibers | 157 | 12.7 | 0.15 | 2500 | 162 | polycarboxylic-based ether hyperplasticiser | 40 | Standard Curing | 22 |  | ASTM C 1437 | 200 | 40 x 40 x 160 |  |  | 134
PSS10RMS | 900 | Ordinary Portland cement ASTM C150 type I |  | 198 | 0 | 0 | 0 | 0 | 0 | 0 | 0 | 22 | 0 | 0 | 0 | 0 | 0 | 1000 | Fine dune sand | 0.6 | Straight Steel Fibers | 157 | 12.7 | 0.15 | 2500 | 162 | polycarboxylic-based ether hyperplasticiser | 40 | Standard Curing | 22 |  | ASTM C 1437 | 215 | 40 x 40 x 160 |  |  | 140
PSS20RMS | 900 | Ordinary Portland cement ASTM C150 type I |  | 176 | 0 | 0 | 0 | 0 | 0 | 0 | 0 | 44 | 0 | 0 | 0 | 0 | 0 | 1025 | Fine dune sand | 0.6 | Straight Steel Fibers | 157 | 12.7 | 0.15 | 2500 | 162 | polycarboxylic-based ether hyperplasticiser | 40 | Standard Curing | 22 |  | ASTM C 1437 | 225 | 40 x 40 x 160 |  |  | 161 | 40 x 40 x 160 |  | 25
LSP05RSAND | 900 | Ordinary Portland cement ASTM C150 type I |  | 220 | 0 | 47 | 0 | 0 | 0 | 0 | 0 | 0 | 0 | 0 | 0 | 0 | 0 | 931 | Fine dune sand | 0.6 | Straight Steel Fibers | 157 | 12.7 | 0.15 | 2500 | 162 | polycarboxylic-based ether hyperplasticiser | 40 | Standard Curing | 22 |  | ASTM C 1437 | 220 | 40 x 40 x 160 |  |  | 125
LSP10RSAND | 900 | Ordinary Portland cement ASTM C150 type I |  | 220 | 0 | 87 | 0 | 0 | 0 | 0 | 0 | 0 | 0 | 0 | 0 | 0 | 0 | 868 | Fine dune sand | 0.6 | Straight Steel Fibers | 157 | 12.7 | 0.15 | 2500 | 162 | polycarboxylic-based ether hyperplasticiser | 40 | Standard Curing | 22 |  | ASTM C 1437 | 215 | 40 x 40 x 160 |  |  | 163 | 40 x 40 x 160 |  | 29
LSP20RSAND | 900 | Ordinary Portland cement ASTM C150 type I |  | 220 | 0 | 153 | 0 | 0 | 0 | 0 | 0 | 0 | 0 | 0 | 0 | 0 | 0 | 764 | Fine dune sand | 0.6 | Straight Steel Fibers | 157 | 12.7 | 0.15 | 2500 | 162 | polycarboxylic-based ether hyperplasticiser | 40 | Standard Curing | 22 |  | ASTM C 1437 | 185 | 40 x 40 x 160 |  |  | 132
CKD05RSAND | 900 | Ordinary Portland cement ASTM C150 type I |  | 220 | 0 | 0 | 0 | 0 | 0 | 0 | 0 | 0 | 0 | 0 | 0 | 0 | 48 | 962 | Fine dune sand | 0.6 | Straight Steel Fibers | 157 | 12.7 | 0.15 | 2500 | 162 | polycarboxylic-based ether hyperplasticiser | 40 | Standard Curing | 22 |  | ASTM C 1437 | 180 | 40 x 40 x 160 |  |  | 153 | 40 x 40 x 160 |  | 26
CKD10RSAND | 900 | Ordinary Portland cement ASTM C150 type I |  | 220 | 0 | 0 | 0 | 0 | 0 | 0 | 0 | 0 | 0 | 0 | 0 | 0 | 92 | 922 | Fine dune sand | 0.6 | Straight Steel Fibers | 157 | 12.7 | 0.15 | 2500 | 162 | polycarboxylic-based ether hyperplasticiser | 40 | Standard Curing | 22 |  | ASTM C 1437 | 200 | 40 x 40 x 160 |  |  | 135
CKD20RSAND | 900 | Ordinary Portland cement ASTM C150 type I |  | 220 | 0 | 0 | 0 | 0 | 0 | 0 | 0 | 0 | 0 | 0 | 0 | 0 | 170 | 851 | Fine dune sand | 0.6 | Straight Steel Fibers | 157 | 12.7 | 0.15 | 2500 | 162 | polycarboxylic-based ether hyperplasticiser | 40 | Standard Curing | 22 |  | ASTM C 1437 | 150 | 40 x 40 x 160 |  |  | 100
PSS05RSAND | 900 | Ordinary Portland cement ASTM C150 type I |  | 220 | 0 | 0 | 0 | 0 | 0 | 0 | 0 | 49 | 0 | 0 | 0 | 0 | 0 | 972 | Fine dune sand | 0.6 | Straight Steel Fibers | 157 | 12.7 | 0.15 | 2500 | 162 | polycarboxylic-based ether hyperplasticiser | 40 | Standard Curing | 22 |  | ASTM C 1437 | 210 | 40 x 40 x 160 |  |  | 161 | 40 x 40 x 160 |  | 24
PSS10RSAND | 900 | Ordinary Portland cement ASTM C150 type I |  | 220 | 0 | 0 | 0 | 0 | 0 | 0 | 0 | 94 | 0 | 0 | 0 | 0 | 0 | 942 | Fine dune sand | 0.6 | Straight Steel Fibers | 157 | 12.7 | 0.15 | 2500 | 162 | polycarboxylic-based ether hyperplasticiser | 40 | Standard Curing | 22 |  | ASTM C 1437 | 185 | 40 x 40 x 160 |  |  | 153 | 40 x 40 x 160 |  | 23
PSS20RSAND | 900 | Ordinary Portland cement ASTM C150 type I |  | 220 | 0 | 0 | 0 | 0 | 0 | 0 | 0 | 177 | 0 | 0 | 0 | 0 | 0 | 886 | Fine dune sand | 0.6 | Straight Steel Fibers | 157 | 12.7 | 0.15 | 2500 | 162 | polycarboxylic-based ether hyperplasticiser | 40 | Standard Curing | 22 |  | ASTM C 1437 | 180 | 40 x 40 x 160 |  |  | 160 | 40 x 40 x 160 |  | 24
SF | 828 | Portland cement CEM I 52.5 N | 52.5 | 207 | 0 | 0 | 0 | 0 | 0 | 0 | 0 | 0 | 0 | 0 | 0 | 0 | 0 | 911 | silica sand | 0.3 | [5 empty] | 224.6 |  | 26.4 | Standard Curing | 20 |  |  |  | 40 x 40 x 160 | NF EN196-1 |  | 98 | 40 x 40 x 160 | NF EN196-1 | 16
SFF | 818 | Portland cement CEM I 52.5 N | 52.5 | 204 | 0 | 0 | 0 | 0 | 0 | 0 | 0 | 0 | 0 | 0 | 0 | 0 | 0 | 899 | silica sand | 0.3 | Straight Steel Fibers | 164 | 13 | 0.16 |  | 221.8 |  | 26 | Standard Curing | 20 |  |  |  | 40 x 40 x 160 | NF EN196-1 |  | 192 | 40 x 40 x 160 | NF EN196-1 | 30
SFQ | 726 | Portland cement CEM I 52.5 N | 52.5 | 181 | 0 | 0 | 290 | 0 | 0 | 0 | 0 | 0 | 0 | 0 | 0 | 0 | 0 | 789 | silica sand | 0.3 | [5 empty] | 196.9 |  | 23.1 | Standard Curing | 20 |  |  |  | 40 x 40 x 160 | NF EN196-1 |  | 119 | 40 x 40 x 160 | NF EN196-1 | 17
SFQF | 691 | Portland cement CEM I 52.5 N | 52.5 | 172 | 0 | 0 | 276 | 0 | 0 | 0 | 0 | 0 | 0 | 0 | 0 | 0 | 0 | 759 | silica sand | 0.3 | Straight Steel Fibers | 138 | 13 | 0.16 |  | 187.3 |  | 22 | Standard Curing | 20 |  |  |  | 40 x 40 x 160 | NF EN196-1 |  | 155 | 40 x 40 x 160 | NF EN196-1 | 29
MK | 828 | Portland cement CEM I 52.5 N | 52.5 | 0 | 0 | 0 | 0 | 0 | 0 | 207 | 0 | 0 | 0 | 0 | 0 | 0 | 0 | 911 | silica sand | 0.3 | [5 empty] | 224.6 |  | 26.4 | Standard Curing | 20 |  |  |  | 40 x 40 x 160 | NF EN196-1 |  | 109 | 40 x 40 x 160 | NF EN196-1 | 17
MKF | 824 | Portland cement CEM I 52.5 N | 52.5 | 0 | 0 | 0 | 0 | 0 | 0 | 204 | 0 | 0 | 0 | 0 | 0 | 0 | 0 | 899 | silica sand | 0.3 | Straight Steel Fibers | 164 | 13 | 0.16 |  | 221.8 |  | 26 | Standard Curing | 20 |  |  |  | 40 x 40 x 160 | NF EN196-1 |  | 161 | 40 x 40 x 160 | NF EN196-1 | 23
MKQ | 726 | Portland cement CEM I 52.5 N | 52.5 | 0 | 0 | 0 | 290 | 0 | 0 | 181 | 0 | 0 | 0 | 0 | 0 | 0 | 0 | 789 | silica sand | 0.3 | [5 empty] | 196.9 |  | 23.1 | Standard Curing | 20 |  |  |  | 40 x 40 x 160 | NF EN196-1 |  | 120 | 40 x 40 x 160 | NF EN196-1 | 16
MKQF | 691 | Portland cement CEM I 52.5 N | 52.5 | 0 | 0 | 0 | 276 | 0 | 0 | 172 | 0 | 0 | 0 | 0 | 0 | 0 | 0 | 759 | silica sand | 0.3 | Straight Steel Fibers | 138 | 13 | 0.16 |  | 187.3 |  | 22 | Standard Curing | 20 |  |  |  | 40 x 40 x 160 | NF EN196-1 |  | 146 | 40 x 40 x 160 | NF EN196-1 | 30
SF | 828 | Portland cement CEM I 52.5 N | 52.5 | 207 | 0 | 0 | 0 | 0 | 0 | 0 | 0 | 0 | 0 | 0 | 0 | 0 | 0 | 911 | silica sand | 0.3 | [5 empty] | 224.6 |  | 26.4 | Steam Curing at 90 oC | 90 |  |  |  | 40 x 40 x 160 | NF EN196-1 |  | 133 | 40 x 40 x 160 | NF EN196-1 | 5
SFF | 818 | Portland cement CEM I 52.5 N | 52.5 | 204 | 0 | 0 | 0 | 0 | 0 | 0 | 0 | 0 | 0 | 0 | 0 | 0 | 0 | 899 | silica sand | 0.3 | Straight Steel Fibers | 164 | 13 | 0.16 |  | 221.8 |  | 26 | Steam Curing at 90 oC | 90 |  |  |  | 40 x 40 x 160 | NF EN196-1 |  | 204 | 40 x 40 x 160 | NF EN196-1 | 34
SFQ | 726 | Portland cement CEM I 52.5 N | 52.5 | 181 | 0 | 0 | 290 | 0 | 0 | 0 | 0 | 0 | 0 | 0 | 0 | 0 | 0 | 789 | silica sand | 0.3 | [5 empty] | 196.9 |  | 23.1 | Steam Curing at 90 oC | 90 |  |  |  | 40 x 40 x 160 | NF EN196-1 |  | 178 | 40 x 40 x 160 | NF EN196-1 | 7
SFQF | 691 | Portland cement CEM I 52.5 N | 52.5 | 172 | 0 | 0 | 276 | 0 | 0 | 0 | 0 | 0 | 0 | 0 | 0 | 0 | 0 | 759 | silica sand | 0.3 | Straight Steel Fibers | 138 | 13 | 0.16 |  | 187.3 |  | 22 | Steam Curing at 90 oC | 90 |  |  |  | 40 x 40 x 160 | NF EN196-1 |  | 216 | 40 x 40 x 160 | NF EN196-1 | 35
MK | 828 | Portland cement CEM I 52.5 N | 52.5 | 0 | 0 | 0 | 0 | 0 | 0 | 207 | 0 | 0 | 0 | 0 | 0 | 0 | 0 | 911 | silica sand | 0.3 | [5 empty] | 224.6 |  | 26.4 | Steam Curing at 90 oC | 90 |  |  |  | 40 x 40 x 160 | NF EN196-1 |  | 126 | 40 x 40 x 160 | NF EN196-1 | 6
MKF | 824 | Portland cement CEM I 52.5 N | 52.5 | 0 | 0 | 0 | 0 | 0 | 0 | 204 | 0 | 0 | 0 | 0 | 0 | 0 | 0 | 899 | silica sand | 0.3 | Straight Steel Fibers | 164 | 13 | 0.16 |  | 221.8 |  | 26 | Steam Curing at 90 oC | 90 |  |  |  | 40 x 40 x 160 | NF EN196-1 |  | 195 | 40 x 40 x 160 | NF EN196-1 | 35
MKQ | 726 | Portland cement CEM I 52.5 N | 52.5 | 0 | 0 | 0 | 290 | 0 | 0 | 181 | 0 | 0 | 0 | 0 | 0 | 0 | 0 | 789 | silica sand | 0.3 | [5 empty] | 196.9 |  | 23.1 | Steam Curing at 90 oC | 90 |  |  |  | 40 x 40 x 160 | NF EN196-1 |  | 150 | 40 x 40 x 160 | NF EN196-1 | 8
MKQF | 691 | Portland cement CEM I 52.5 N | 52.5 | 0 | 0 | 0 | 276 | 0 | 0 | 172 | 0 | 0 | 0 | 0 | 0 | 0 | 0 | 759 | silica sand | 0.3 | Straight Steel Fibers | 138 | 13 | 0.16 |  | 187.3 |  | 22 | Steam Curing at 90 oC | 90 |  |  |  | 40 x 40 x 160 | NF EN196-1 |  | 205 | 40 x 40 x 160 | NF EN196-1 | 34
SF | 828 | Portland cement CEM I 52.5 N | 52.5 | 207 | 0 | 0 | 0 | 0 | 0 | 0 | 0 | 0 | 0 | 0 | 0 | 0 | 0 | 911 | silica sand | 0.3 | [5 empty] | 224.6 |  | 26.4 | Steam Curing at 150 oC | 150 |  |  |  | 40 x 40 x 160 | NF EN196-1 |  | 141 | 40 x 40 x 160 | NF EN196-1 | 11
SFF | 818 | Portland cement CEM I 52.5 N | 52.5 | 204 | 0 | 0 | 0 | 0 | 0 | 0 | 0 | 0 | 0 | 0 | 0 | 0 | 0 | 899 | silica sand | 0.3 | Straight Steel Fibers | 164 | 13 | 0.16 |  | 221.8 |  | 26 | Steam Curing at 150 oC | 150 |  |  |  | 40 x 40 x 160 | NF EN196-1 |  | 234 | 40 x 40 x 160 | NF EN196-1 | 34
SFQ | 726 | Portland cement CEM I 52.5 N | 52.5 | 181 | 0 | 0 | 290 | 0 | 0 | 0 | 0 | 0 | 0 | 0 | 0 | 0 | 0 | 789 | silica sand | 0.3 | [5 empty] | 196.9 |  | 23.1 | Steam Curing at 150 oC | 150 |  |  |  | 40 x 40 x 160 | NF EN196-1 |  | 183 | 40 x 40 x 160 | NF EN196-1 | 9
SFQF | 691 | Portland cement CEM I 52.5 N | 52.5 | 172 | 0 | 0 | 276 | 0 | 0 | 0 | 0 | 0 | 0 | 0 | 0 | 0 | 0 | 759 | silica sand | 0.3 | Straight Steel Fibers | 138 | 13 | 0.16 |  | 187.3 |  | 22 | Steam Curing at 150 oC | 150 |  |  |  | 40 x 40 x 160 | NF EN196-1 |  | 243 | 40 x 40 x 160 | NF EN196-1 | 40
MK | 828 | Portland cement CEM I 52.5 N | 52.5 | 0 | 0 | 0 | 0 | 0 | 0 | 207 | 0 | 0 | 0 | 0 | 0 | 0 | 0 | 911 | silica sand | 0.3 | [5 empty] | 224.6 |  | 26.4 | Steam Curing at 150 oC | 150 |  |  |  | 40 x 40 x 160 | NF EN196-1 |  | 140 | 40 x 40 x 160 | NF EN196-1 | 14
MKF | 824 | Portland cement CEM I 52.5 N | 52.5 | 0 | 0 | 0 | 0 | 0 | 0 | 204 | 0 | 0 | 0 | 0 | 0 | 0 | 0 | 899 | silica sand | 0.3 | Straight Steel Fibers | 164 | 13 | 0.16 |  | 221.8 |  | 26 | Steam Curing at 150 oC | 150 |  |  |  | 40 x 40 x 160 | NF EN196-1 |  | 212 | 40 x 40 x 160 | NF EN196-1 | 42
MKQ | 726 | Portland cement CEM I 52.5 N | 52.5 | 0 | 0 | 0 | 290 | 0 | 0 | 181 | 0 | 0 | 0 | 0 | 0 | 0 | 0 | 789 | silica sand | 0.3 | [5 empty] | 196.9 |  | 23.1 | Steam Curing at 150 oC | 150 |  |  |  | 40 x 40 x 160 | NF EN196-1 |  | 167 | 40 x 40 x 160 | NF EN196-1 | 11
MKQF | 691 | Portland cement CEM I 52.5 N | 52.5 | 0 | 0 | 0 | 276 | 0 | 0 | 172 | 0 | 0 | 0 | 0 | 0 | 0 | 0 | 759 | silica sand | 0.3 | Straight Steel Fibers | 138 | 13 | 0.16 |  | 187.3 |  | 22 | Steam Curing at 150 oC | 150 |  |  |  | 40 x 40 x 160 | NF EN196-1 |  | 230 | 40 x 40 x 160 | NF EN196-1 | 38
UHPC | 833 | Portland cement (US) Type I |  | 208.25 | 0 | 0 | 0 | 208.25 | 0 | 0 | 0 | 0 | 0 | 0 | 0 | 0 | 0 | 1149.54 | Locally available sand | 0.6 | [5 empty] | 183.26 | HRWR based on polycarboxylate ether | 4.4982 | Standard Curing | 20 |  |  |  | 50 x 50 x 100 |  |  | 192 | 40 x 40 x 160 | ASTM C1609 | 14
UHPFRC | 833 | Portland cement (US) Type I |  | 208.25 | 0 | 0 | 0 | 208.25 | 0 | 0 | 0 | 0 | 0 | 0 | 0 | 0 | 0 | 1074.57 | Locally available sand | 0.6 | [5 empty] | 183.26 | HRWR based on polycarboxylate ether | 4.4982 | Standard Curing | 20 |  |  |  | 50 x 50 x 100 |  |  | 201 | 40 x 40 x 160 | ASTM C1609 | 30
UHPGC1 | 833 | Portland cement (US) Type I |  | 208.25 | 0 | 0 | 0 | 249.9 | 0 | 0 | 0 | 0 | 0 | 0 | 0 | 0 | 0 | 1399.44 | Locally available sand | 0.6 | Straight Steel Fibers | 195 | 13 | 0.2 | 2600 | 183.26 | HRWR based on polycarboxylate ether | 5.9976 | Standard Curing | 20 |  |  |  | 50 x 50 x 100 |  |  | 175
UHPGC2 | 833 | Portland cement (US) Type I |  | 208.25 | 0 | 0 | 0 | 249.9 | 0 | 0 | 0 | 0 | 0 | 0 | 0 | 0 | 0 | 1399.44 | Locally available sand | 0.6 | [5 empty] | 183.26 | HRWR based on polycarboxylate ether | 5.9976 | Standard Curing | 20 |  |  |  | 50 x 50 x 100 |  |  | 171
UHPGC3 | 833 | Portland cement (US) Type I |  | 208.25 | 0 | 0 | 0 | 208.25 | 0 | 0 | 0 | 0 | 0 | 0 | 0 | 0 | 0 | 1149.54 | Locally available sand | 0.6 | [5 empty] | 166.6 | HRWR based on polycarboxylate ether | 5.9976 | Standard Curing | 20 |  |  |  | 50 x 50 x 100 |  |  | 190
UHPGC4 | 833 | Portland cement (US) Type I |  | 208.25 | 0 | 0 | 0 | 208.25 | 0 | 0 | 0 | 0 | 0 | 0 | 0 | 0 | 0 | 1132.88 | Locally available sand | 0.6 | [5 empty] | 149.94 | HRWR based on polycarboxylate ether | 7.497 | Standard Curing | 20 |  |  |  | 50 x 50 x 100 |  |  | 163
QP/GP0 | 735 | Portland cement CEM I 52.5 R | 52.5 | 99 | 0 | 0 | 412 | 0 | 0 | 0 | 0 | 0 | 0 | 0 | 0 | 0 | 0 | 962 | Quartz sand | 0.3 | [5 empty] | 186 | superplasticizer (SP) based on polycarboxylic ether (PCE) polymers | 30.65 | Standard Curing | 20 | 95 |  |  | cylinders 50 X 50 | EN 12390-4 |  | 182
QP/GP100 | 735 | Portland cement CEM I 52.5 R | 52.5 | 0 | 0 | 0 | 0 | 391 | 0 | 0 | 0 | 0 | 0 | 0 | 0 | 0 | 0 | 962 | Quartz sand | 0.3 | [5 empty] | 186 | superplasticizer (SP) based on polycarboxylic ether (PCE) polymers | 30.65 | Standard Curing | 20 | 95 |  |  | cylinders 50 X 50 | EN 12390-4 |  | 221
QP/GP100SF/GP100 | 735 | Portland cement CEM I 52.5 R | 52.5 | 0 | 0 | 0 | 0 | 489 | 0 | 0 | 0 | 0 | 0 | 0 | 0 | 0 | 0 | 962 | Quartz sand | 0.3 | [5 empty] | 186 | superplasticizer (SP) based on polycarboxylic ether (PCE) polymers | 30.65 | Standard Curing | 20 | 95 |  |  | cylinders 50 X 50 | EN 12390-4 |  | 185
SF/GP100 | 735 | Portland cement CEM I 52.5 R | 52.5 | 0 | 0 | 0 | 412 | 99 | 0 | 0 | 0 | 0 | 0 | 0 | 0 | 0 | 0 | 962 | Quartz sand | 0.3 | [5 empty] | 186 | superplasticizer (SP) based on polycarboxylic ether (PCE) polymers | 30.65 | Standard Curing | 20 | 95 |  |  | cylinders 50 X 50 | EN 12390-4 |  | 153
N1 | 669 | Portland cement type I 52.5 R | 52.5 | 134 | 0 | 0 | 282 | 0 | 0 | 0 | 0 | 0 | 0 | 0 | 0 | 0 | 0 | 924 | Silica sand | 0.6 | Straight Steel Fibers | 90 | 13 | 0.2 |  | 187 | polycarboxylate ether based superplasticizers (SP) | 33 | Standard Curing | 20 |  | ASTM C1437 | 198 | 40 x 40 x 40 | EN 196-1 |  | 156
N2 | 673 | Portland cement type I 52.5 R | 52.5 | 132 | 0 | 0 | 281 | 0 | 0 | 0 | 0 | 0 | 0 | 0 | 0 | 0 | 0 | 920 | Silica sand | 0.6 | Straight Steel Fibers | 98 | 13 | 0.2 |  | 190 | polycarboxylate ether based superplasticizers (SP) | 30 | Standard Curing | 20 |  | ASTM C1437 | 195 | 40 x 40 x 40 | EN 196-1 |  | 156
N3 | 675 | Portland cement type I 52.5 R | 52.5 | 210 | 0 | 0 | 167 | 0 | 0 | 0 | 0 | 0 | 0 | 0 | 0 | 0 | 0 | 984 | Silica sand | 0.6 | Straight Steel Fibers | 30 | 13 | 0.2 |  | 183 | polycarboxylate ether based superplasticizers (SP) | 31 | Standard Curing | 20 |  | ASTM C1437 | 208 | 40 x 40 x 40 | EN 196-1 |  | 160
N4 | 726 | Portland cement type I 52.5 R | 52.5 | 193 | 0 | 0 | 211 | 0 | 0 | 0 | 0 | 0 | 0 | 0 | 0 | 0 | 0 | 868 | Silica sand | 0.6 | Straight Steel Fibers | 113 | 13 | 0.2 |  | 191 | polycarboxylate ether based superplasticizers (SP) | 30 | Standard Curing | 20 |  | ASTM C1437 | 202 | 40 x 40 x 40 | EN 196-1 |  | 187
F0 | 935 | Type I portland cement |  | 251 | 0 | 0 | 205 | 0 | 0 | 0 | 0 | 0 | 0 | 0 | 0 | 0 | 0 | 824 | Quartz Sand | 0.45 | [5 empty] | 194 | Polycarboxylate-based HRWR | 14.7 | Standard Curing | 21 | 95 | AS 1012.3.5 | 157.5 | 50 × 50 × 50 | ASTM C109/C109M | 160 | 198.9 |  | AS 1012.11 | 27.9
F20 | 748 | Type I portland cement |  | 251 | 187 | 0 | 205 | 0 | 0 | 0 | 0 | 0 | 0 | 0 | 0 | 0 | 0 | 824 | Quartz Sand | 0.45 | [5 empty] | 194 | Polycarboxylate-based HRWR | 14.7 | Standard Curing | 21 | 95 | AS 1012.3.5 | 178 | 50 × 50 × 50 | ASTM C109/C109M | 135 | 179.2 |  | AS 1012.11 | 24.7
F40 | 561 | Type I portland cement |  | 251 | 374 | 0 | 205 | 0 | 0 | 0 | 0 | 0 | 0 | 0 | 0 | 0 | 0 | 824 | Quartz Sand | 0.45 | [5 empty] | 194 | Polycarboxylate-based HRWR | 14.7 | Standard Curing | 21 | 95 | AS 1012.3.5 | 187 | 50 × 50 × 50 | ASTM C109/C109M | 106 | 152.6 |  | AS 1012.11 | 23.5
F60 | 374 | Type I portland cement |  | 251 | 561 | 0 | 205 | 0 | 0 | 0 | 0 | 0 | 0 | 0 | 0 | 0 | 0 | 824 | Quartz Sand | 0.45 | [5 empty] | 194 | Polycarboxylate-based HRWR | 14.7 | Standard Curing | 21 | 95 | AS 1012.3.5 | 192 | 50 × 50 × 50 | ASTM C109/C109M | 78 | 123.5 |  | AS 1012.11 | 18.3
F70 | 281 | Type I portland cement |  | 251 | 655 | 0 | 205 | 0 | 0 | 0 | 0 | 0 | 0 | 0 | 0 | 0 | 0 | 824 | Quartz Sand | 0.45 | [5 empty] | 194 | Polycarboxylate-based HRWR | 14.7 | Standard Curing | 21 | 95 | AS 1012.3.5 | 204 | 50 × 50 × 50 | ASTM C109/C109M | 60 | 106.9 |  | AS 1012.11 | 15.6
W0 | 922 | Type I portland cement |  | 248 | 0 | 0 | 202 | 0 | 0 | 0 | 0 | 0 | 0 | 0 | 0 | 0 | 0 | 812 | Quartz Sand | 0.45 | [5 empty] | 226 | Polycarboxylate-based HRWR | 14.5 | Standard Curing | 21 | 95 | AS 1012.3.5 | 216 | 50 × 50 × 50 | ASTM C109/C109M |  | 172.1 |  | AS 1012.11 | 23.6
W60 | 369 | Type I portland cement |  | 248 | 553 | 0 | 202 | 0 | 0 | 0 | 0 | 0 | 0 | 0 | 0 | 0 | 0 | 812 | Quartz Sand | 0.45 | [5 empty] | 226 | Polycarboxylate-based HRWR | 14.5 | Standard Curing | 21 | 95 | AS 1012.3.5 | 225 | 50 × 50 × 50 | ASTM C109/C109M |  | 99.1 |  | AS 1012.11 | 13.6
UHPC1 | 977 | CEM I 52.5 PM ES | 52.5 | 183 | 0 | 0 | 61 | 0 | 0 | 0 | 0 | 0 | 0 | 0 | 0 | 0 | 0 | 1075 | Quartz Sand | [6 empty] | 145.63 | Sika Viscocrete Krono HE 20 superplasticizer (SP) | 25.31 | Standard Curing | 20 |  |  | 300 | 40 X 40 X 160 | NF EN 196–1. | 125 | 139 | 40 X 40 X 160 | NF EN 196–1. | 14.7
UHPC2 | 683.9 | CEM I 52.5 PM ES | 52.5 | 183 | 0 | 0 | 61 | 0 | 0 | 0 | 268.1 | 0 | 0 | 0 | 0 | 0 | 0 | 1075 | Quartz Sand | [6 empty] | 160.39 | Sika Viscocrete Krono HE 20 superplasticizer (SP) | 10.54 | Standard Curing | 20 |  |  | 300 | 40 X 40 X 160 | NF EN 196–1. | 130 | 142 | 40 X 40 X 160 | NF EN 196–1. | 16.5
UHPC3 | 488.5 | CEM I 52.5 PM ES | 52.5 | 183 | 0 | 0 | 61 | 0 | 0 | 0 | 446.9 | 0 | 0 | 0 | 0 | 0 | 0 | 1075 | Quartz Sand | [6 empty] | 148.44 | Sika Viscocrete Krono HE 20 superplasticizer (SP) | 22.49 | Standard Curing | 20 |  |  | 300 | 40 X 40 X 160 | NF EN 196–1. | 105 | 123 | 40 X 40 X 160 | NF EN 196–1. | 13.8
UHPC4 | 195.4 | CEM I 52.5 PM ES | 52.5 | 183 | 0 | 0 | 61 | 0 | 0 | 0 | 715 | 0 | 0 | 0 | 0 | 0 | 0 | 1075 | Quartz Sand | [6 empty] | 145.63 | Sika Viscocrete Krono HE 20 superplasticizer (SP) | 25.31 | Standard Curing | 20 |  |  | 300 | 40 X 40 X 160 | NF EN 196–1. | 78 | 107 | 40 X 40 X 160 | NF EN 196–1. | 12.8
RPC-20 | 960 | CEMII/A-L42.5R | 42.5 | 240 | 0 | 0 | 0 | 0 | 0 | 0 | 0 | 0 | 0 | 0 | 0 | 0 | 0 | 960 | Locally available sand | 0.1 | Straight Steel Fibers | 192 | 13 | 0.18 |  | 194 | acrylic-basedsuperplasticizers | 24 | Standard Curing | 20
RPC-24-spA | 960 | CEMII/A-L42.5R | 42.5 | 240 | 0 | 0 | 0 | 0 | 0 | 0 | 0 | 0 | 0 | 0 | 0 | 0 | 0 | 960 | Locally available sand | 0.1 | Straight Steel Fibers | 192 | 13 | 0.18 |  | 227 | acrylic-basedsuperplasticizers | 24 | Standard Curing | 20 |  |  |  | 40 X 40 X 160 | EN 1015-11 | 100 | 145 | 40 X 40 X 160 | EN 1015-11
RPC-24-spB | 960 | CEMII/A-L42.5R | 42.5 | 240 | 0 | 0 | 0 | 0 | 0 | 0 | 0 | 0 | 0 | 0 | 0 | 0 | 0 | 960 | Locally available sand | 0.1 | Straight Steel Fibers | 192 | 13 | 0.18 |  | 227 | acrylic-basedsuperplasticizers | 24 | Standard Curing | 20 |  |  |  | 40 X 40 X 160 | EN 1015-11 | 121 | 155 | 40 X 40 X 160 | EN 1015-11
RPC-26-spA | 960 | CEMII/A-L42.5R | 42.5 | 240 | 0 | 0 | 0 | 0 | 0 | 0 | 0 | 0 | 0 | 0 | 0 | 0 | 0 | 960 | Locally available sand | 0.1 | Straight Steel Fibers | 192 | 13 | 0.18 |  | 248 | acrylic-basedsuperplasticizers | 24 | Standard Curing | 20 |  |  |  | 40 X 40 X 160 | EN 1015-11 | 111 | 143 | 40 X 40 X 160 | EN 1015-11
RPC-26-spB | 960 | CEMII/A-L42.5R | 42.5 | 240 | 0 | 0 | 0 | 0 | 0 | 0 | 0 | 0 | 0 | 0 | 0 | 0 | 0 | 960 | Locally available sand | 0.1 | Straight Steel Fibers | 192 | 13 | 0.18 |  | 248 | acrylic-basedsuperplasticizers | 24 | Standard Curing | 20 |  |  |  | 40 X 40 X 160 | EN 1015-11 | 109 | 140 | 40 X 40 X 160 | EN 1015-11
RPC-29 | 960 | CEMII/A-L42.5R | 42.5 | 240 | 0 | 0 | 0 | 0 | 0 | 0 | 0 | 0 | 0 | 0 | 0 | 0 | 0 | 960 | Locally available sand | 0.1 | Straight Steel Fibers | 192 | 13 | 0.18 |  | 280 | acrylic-basedsuperplasticizers | 24 | Standard Curing | 20
RPC-32 | 960 | CEMII/A-L42.5R | 42.5 | 240 | 0 | 0 | 0 | 0 | 0 | 0 | 0 | 0 | 0 | 0 | 0 | 0 | 0 | 960 | Locally available sand | 0.1 | Straight Steel Fibers | 192 | 13 | 0.18 |  | 306 | acrylic-basedsuperplasticizers | 24 | Standard Curing | 20
M1 | 1000 | ordinary Portland cement Type I cement |  | 150 | 0 | 0 | 0 | 0 | 0 | 0 | 0 | 0 | 0 | 0 | 0 | 0 | 0 | 976.81 | Fine dune sand | 0.6 | Straight Steel Fibers | 157 | 13 | 0.22 | 2850 | 172.5 | polycarboxylic ether (PCE) based superplasticizer | 40.83 | Standard Curing | 22 |  | ASTM C1437 | 180 | 50 x 50 x 50 | ASTM C109 | 104 | 132 | 40 X 40 X 160 | ASTM C78
M2 | 1000 | ordinary Portland cement Type I cement |  | 200 | 0 | 0 | 0 | 0 | 0 | 0 | 0 | 0 | 0 | 0 | 0 | 0 | 0 | 897.51 | Fine dune sand | 0.6 | Straight Steel Fibers | 157 | 13 | 0.22 | 2850 | 180 | polycarboxylic ether (PCE) based superplasticizer | 42.6 | Standard Curing | 22 |  | ASTM C1437 | 180 | 50 x 50 x 50 | ASTM C109 | 106 | 135.6 | 40 X 40 X 160 | ASTM C78
M3 | 1000 | ordinary Portland cement Type I cement |  | 250 | 0 | 0 | 0 | 0 | 0 | 0 | 0 | 0 | 0 | 0 | 0 | 0 | 0 | 818.21 | Fine dune sand | 0.6 | Straight Steel Fibers | 157 | 13 | 0.22 | 2850 | 187.5 | polycarboxylic ether (PCE) based superplasticizer | 44.38 | Standard Curing | 22 |  | ASTM C1437 | 180 | 50 x 50 x 50 | ASTM C109 | 120.7 | 136.9 | 40 X 40 X 160 | ASTM C78
M4 | 1100 | ordinary Portland cement Type I cement |  | 165 | 0 | 0 | 0 | 0 | 0 | 0 | 0 | 0 | 0 | 0 | 0 | 0 | 0 | 826.55 | Fine dune sand | 0.6 | Straight Steel Fibers | 157 | 13 | 0.22 | 2850 | 189.75 | polycarboxylic ether (PCE) based superplasticizer | 44.91 | Standard Curing | 22 |  | ASTM C1437 | 200 | 50 x 50 x 50 | ASTM C109 | 108.6 | 132 | 40 X 40 X 160 | ASTM C78
M5 | 1100 | ordinary Portland cement Type I cement |  | 220 | 0 | 0 | 0 | 0 | 0 | 0 | 0 | 0 | 0 | 0 | 0 | 0 | 0 | 739.32 | Fine dune sand | 0.6 | Straight Steel Fibers | 157 | 13 | 0.22 | 2850 | 198 | polycarboxylic ether (PCE) based superplasticizer | 46.86 | Standard Curing | 22 |  | ASTM C1437 | 210 | 50 x 50 x 50 | ASTM C109 | 113.2 | 136.3 | 40 X 40 X 160 | ASTM C78
M6 | 1100 | ordinary Portland cement Type I cement |  | 275 | 0 | 0 | 0 | 0 | 0 | 0 | 0 | 0 | 0 | 0 | 0 | 0 | 0 | 652.09 | Fine dune sand | 0.6 | Straight Steel Fibers | 157 | 13 | 0.22 | 2850 | 206.25 | polycarboxylic ether (PCE) based superplasticizer | 48.81 | Standard Curing | 22 |  | ASTM C1437 | 190 | 50 x 50 x 50 | ASTM C109 | 119.1 | 138.9 | 40 X 40 X 160 | ASTM C78
M7 | 1200 | ordinary Portland cement Type I cement |  | 180 | 0 | 0 | 0 | 0 | 0 | 0 | 0 | 0 | 0 | 0 | 0 | 0 | 0 | 676.29 | Fine dune sand | 0.6 | Straight Steel Fibers | 157 | 13 | 0.22 | 2850 | 207 | polycarboxylic ether (PCE) based superplasticizer | 48.99 | Standard Curing | 22 |  | ASTM C1437 | 200 | 50 x 50 x 50 | ASTM C109 | 107.2 | 132.8 | 40 X 40 X 160 | ASTM C78
M8 | 1200 | ordinary Portland cement Type I cement |  | 240 | 0 | 0 | 0 | 0 | 0 | 0 | 0 | 0 | 0 | 0 | 0 | 0 | 0 | 581.13 | Fine dune sand | 0.6 | Straight Steel Fibers | 157 | 13 | 0.22 | 2850 | 216 | polycarboxylic ether (PCE) based superplasticizer | 51.12 | Standard Curing | 22 |  | ASTM C1437 | 205 | 50 x 50 x 50 | ASTM C109 | 110.6 | 135 | 40 X 40 X 160 | ASTM C78
M9 | 1200 | ordinary Portland cement Type I cement |  | 300 | 0 | 0 | 0 | 0 | 0 | 0 | 0 | 0 | 0 | 0 | 0 | 0 | 0 | 485.97 | Fine dune sand | 0.6 | Straight Steel Fibers | 157 | 13 | 0.22 | 2850 | 225 | polycarboxylic ether (PCE) based superplasticizer | 53.25 | Standard Curing | 22 |  | ASTM C1437 | 205 | 50 x 50 x 50 | ASTM C109 | 115 | 137 | 40 X 40 X 160 | ASTM C78
M10 | 1000 | ordinary Portland cement Type I cement |  | 150 | 0 | 0 | 0 | 0 | 0 | 0 | 0 | 0 | 0 | 0 | 0 | 0 | 0 | 945.25 | Fine dune sand | 0.6 | Straight Steel Fibers | 157 | 13 | 0.22 | 2850 | 201.25 | polycarboxylic ether (PCE) based superplasticizer | 23 | Standard Curing | 22 |  | ASTM C1437 | 220 | 50 x 50 x 50 | ASTM C109 | 111.6 | 129.4 | 40 X 40 X 160 | ASTM C78
M11 | 1000 | ordinary Portland cement Type I cement |  | 200 | 0 | 0 | 0 | 0 | 0 | 0 | 0 | 0 | 0 | 0 | 0 | 0 | 0 | 864.58 | Fine dune sand | 0.6 | Straight Steel Fibers | 157 | 13 | 0.22 | 2850 | 210 | polycarboxylic ether (PCE) based superplasticizer | 24 | Standard Curing | 22 |  | ASTM C1437 | 200 | 50 x 50 x 50 | ASTM C109 | 119.6 | 133.3 | 40 X 40 X 160 | ASTM C78
M12 | 1000 | ordinary Portland cement Type I cement |  | 250 | 0 | 0 | 0 | 0 | 0 | 0 | 0 | 0 | 0 | 0 | 0 | 0 | 0 | 783.91 | Fine dune sand | 0.6 | Straight Steel Fibers | 157 | 13 | 0.22 | 2850 | 218.75 | polycarboxylic ether (PCE) based superplasticizer | 25 | Standard Curing | 22 |  | ASTM C1437 | 220 | 50 x 50 x 50 | ASTM C109 | 121 | 135 | 40 X 40 X 160 | ASTM C78
M13 | 1100 | ordinary Portland cement Type I cement |  | 165 | 0 | 0 | 0 | 0 | 0 | 0 | 0 | 0 | 0 | 0 | 0 | 0 | 0 | 806.45 | Fine dune sand | 0.6 | Straight Steel Fibers | 157 | 13 | 0.22 | 2850 | 221.375 | polycarboxylic ether (PCE) based superplasticizer | 18.98 | Standard Curing | 22 |  | ASTM C1437 | 185 | 50 x 50 x 50 | ASTM C109 | 117.2 | 128.4 | 40 X 40 X 160 | ASTM C78
M14 | 1100 | ordinary Portland cement Type I cement |  | 220 | 0 | 0 | 0 | 0 | 0 | 0 | 0 | 0 | 0 | 0 | 0 | 0 | 0 | 718.35 | Fine dune sand | 0.6 | Straight Steel Fibers | 157 | 13 | 0.22 | 2850 | 231 | polycarboxylic ether (PCE) based superplasticizer | 19.8 | Standard Curing | 22 |  | ASTM C1437 | 205 | 50 x 50 x 50 | ASTM C109 | 119.8 | 130 | 40 X 40 X 160 | ASTM C78
M15 | 1100 | ordinary Portland cement Type I cement |  | 275 | 0 | 0 | 0 | 0 | 0 | 0 | 0 | 0 | 0 | 0 | 0 | 0 | 0 | 630.25 | Fine dune sand | 0.6 | Straight Steel Fibers | 157 | 13 | 0.22 | 2850 | 240.625 | polycarboxylic ether (PCE) based superplasticizer | 20.63 | Standard Curing | 22 |  | ASTM C1437 | 190 | 50 x 50 x 50 | ASTM C109 | 121 | 133 | 40 X 40 X 160 | ASTM C78
M16 | 1200 | ordinary Portland cement Type I cement |  | 180 | 0 | 0 | 0 | 0 | 0 | 0 | 0 | 0 | 0 | 0 | 0 | 0 | 0 | 654.37 | Fine dune sand | 0.6 | Straight Steel Fibers | 157 | 13 | 0.22 | 2850 | 241.5 | polycarboxylic ether (PCE) based superplasticizer | 20.7 | Standard Curing | 22 |  | ASTM C1437 | 225 | 50 x 50 x 50 | ASTM C109 | 107 | 130 | 40 X 40 X 160 | ASTM C78
M17 | 1200 | ordinary Portland cement Type I cement |  | 240 | 0 | 0 | 0 | 0 | 0 | 0 | 0 | 0 | 0 | 0 | 0 | 0 | 0 | 558.26 | Fine dune sand | 0.6 | Straight Steel Fibers | 157 | 13 | 0.22 | 2850 | 252 | polycarboxylic ether (PCE) based superplasticizer | 21.6 | Standard Curing | 22 |  | ASTM C1437 | 200 | 50 x 50 x 50 | ASTM C109 | 112.1 | 134 | 40 X 40 X 160 | ASTM C78
M18 | 1200 | ordinary Portland cement Type I cement |  | 300 | 0 | 0 | 0 | 0 | 0 | 0 | 0 | 0 | 0 | 0 | 0 | 0 | 0 | 462.15 | Fine dune sand | 0.6 | Straight Steel Fibers | 157 | 13 | 0.22 | 2850 | 262.5 | polycarboxylic ether (PCE) based superplasticizer | 22.5 | Standard Curing | 22 |  | ASTM C1437 | 200 | 50 x 50 x 50 | ASTM C109 | 113.2 | 136 | 40 X 40 X 160 | ASTM C78
M19 | 1000 | ordinary Portland cement Type I cement |  | 150 | 0 | 0 | 0 | 0 | 0 | 0 | 0 | 0 | 0 | 0 | 0 | 0 | 0 | 885.8 | Fine dune sand | 0.6 | Straight Steel Fibers | 157 | 13 | 0.22 | 2850 | 230 | polycarboxylic ether (PCE) based superplasticizer | 17.25 | Standard Curing | 22 |  | ASTM C1437 | 220 | 50 x 50 x 50 | ASTM C109 | 105.6 | 121.5 | 40 X 40 X 160 | ASTM C78
M20 | 1000 | ordinary Portland cement Type I cement |  | 200 | 0 | 0 | 0 | 0 | 0 | 0 | 0 | 0 | 0 | 0 | 0 | 0 | 0 | 802.55 | Fine dune sand | 0.6 | Straight Steel Fibers | 157 | 13 | 0.22 | 2850 | 240 | polycarboxylic ether (PCE) based superplasticizer | 18 | Standard Curing | 22 |  | ASTM C1437 | 215 | 50 x 50 x 50 | ASTM C109 | 108 | 126.2 | 40 X 40 X 160 | ASTM C78
M21 | 1000 | ordinary Portland cement Type I cement |  | 250 | 0 | 0 | 0 | 0 | 0 | 0 | 0 | 0 | 0 | 0 | 0 | 0 | 0 | 719.29 | Fine dune sand | 0.6 | Straight Steel Fibers | 157 | 13 | 0.22 | 2850 | 250 | polycarboxylic ether (PCE) based superplasticizer | 18.75 | Standard Curing | 22 |  | ASTM C1437 | 220 | 50 x 50 x 50 | ASTM C109 | 109.8 | 128 | 40 X 40 X 160 | ASTM C78
M22 | 1100 | ordinary Portland cement Type I cement |  | 165 | 0 | 0 | 0 | 0 | 0 | 0 | 0 | 0 | 0 | 0 | 0 | 0 | 0 | 741.06 | Fine dune sand | 0.6 | Straight Steel Fibers | 157 | 13 | 0.22 | 2850 | 253 | polycarboxylic ether (PCE) based superplasticizer | 12.65 | Standard Curing | 22 |  | ASTM C1437 | 190 | 50 x 50 x 50 | ASTM C109 | 102 | 123.3 | 40 X 40 X 160 | ASTM C78
M23 | 1100 | ordinary Portland cement Type I cement |  | 220 | 0 | 0 | 0 | 0 | 0 | 0 | 0 | 0 | 0 | 0 | 0 | 0 | 0 | 650.11 | Fine dune sand | 0.6 | Straight Steel Fibers | 157 | 13 | 0.22 | 2850 | 264 | polycarboxylic ether (PCE) based superplasticizer | 13.2 | Standard Curing | 22 |  | ASTM C1437 | 188 | 50 x 50 x 50 | ASTM C109 | 104.5 | 125.7 | 40 X 40 X 160 | ASTM C78
M24 | 1100 | ordinary Portland cement Type I cement |  | 275 | 0 | 0 | 0 | 0 | 0 | 0 | 0 | 0 | 0 | 0 | 0 | 0 | 0 | 559.17 | Fine dune sand | 0.6 | Straight Steel Fibers | 157 | 13 | 0.22 | 2850 | 275 | polycarboxylic ether (PCE) based superplasticizer | 13.75 | Standard Curing | 22 |  | ASTM C1437 | 190 | 50 x 50 x 50 | ASTM C109 | 107 | 128.3 | 40 X 40 X 160 | ASTM C78
M25 | 1200 | ordinary Portland cement Type I cement |  | 180 | 0 | 0 | 0 | 0 | 0 | 0 | 0 | 0 | 0 | 0 | 0 | 0 | 0 | 583.03 | Fine dune sand | 0.6 | Straight Steel Fibers | 157 | 13 | 0.22 | 2850 | 276 | polycarboxylic ether (PCE) based superplasticizer | 13.8 | Standard Curing | 22 |  | ASTM C1437 | 210 | 50 x 50 x 50 | ASTM C109 | 102.5 | 128 | 40 X 40 X 160 | ASTM C78
M26 | 1200 | ordinary Portland cement Type I cement |  | 240 | 0 | 0 | 0 | 0 | 0 | 0 | 0 | 0 | 0 | 0 | 0 | 0 | 0 | 483.81 | Fine dune sand | 0.6 | Straight Steel Fibers | 157 | 13 | 0.22 | 2850 | 288 | polycarboxylic ether (PCE) based superplasticizer | 14.4 | Standard Curing | 22 |  | ASTM C1437 | 200 | 50 x 50 x 50 | ASTM C109 | 108.6 | 132.2 | 40 X 40 X 160 | ASTM C78
M27 | 1200 | ordinary Portland cement Type I cement |  | 300 | 0 | 0 | 0 | 0 | 0 | 0 | 0 | 0 | 0 | 0 | 0 | 0 | 0 | 384.6 | Fine dune sand | 0.6 | Straight Steel Fibers | 157 | 13 | 0.22 | 2850 | 300 | polycarboxylic ether (PCE) based superplasticizer | 15 | Standard Curing | 22 |  | ASTM C1437 | 190 | 50 x 50 x 50 | ASTM C109 | 110.2 | 135 | 40 X 40 X 160 | ASTM C78
1 | 900 | portland cement |  | 180 | 0 | 0 | 270 | 0 | 0 | 0 | 0 | 0 | 0 | 0 | 0 | 0 | 0 | 1080 | Quartz sand | [6 empty] | 207 | polycarboxylate based super-plasticizer | 31.5 | Standard Curing | 20 | 95 |  |  | C: 75 X 150 | ASTM C39/C39M | 131 | 151 | 100 x 100 x 400 | ASTM C1609/C1609M
2 | 900 | portland cement |  | 180 | 0 | 0 | 270 | 0 | 0 | 0 | 0 | 0 | 0 | 0 | 0 | 0 | 0 | 1080 | Quartz sand |  | Straight Steel Fibers | 78.5 | 8 | 0.2 | 2850 | 207 | polycarboxylate based super-plasticizer | 31.5 | Standard Curing | 20 | 95 |  |  | C: 75 X 150 | ASTM C39/C39M | 135 | 156 | 100 x 100 x 400 | ASTM C1609/C1609M
3 | 900 | portland cement |  | 180 | 0 | 0 | 270 | 0 | 0 | 0 | 0 | 0 | 0 | 0 | 0 | 0 | 0 | 1080 | Quartz sand |  | Straight Steel Fibers | 235.5 | 8 | 0.2 | 2850 | 207 | polycarboxylate based super-plasticizer | 31.5 | Standard Curing | 20 | 95 |  |  | C: 75 X 150 | ASTM C39/C39M | 142 | 164 | 100 x 100 x 400 | ASTM C1609/C1609M
4 | 900 | portland cement |  | 180 | 0 | 0 | 270 | 0 | 0 | 0 | 0 | 0 | 0 | 0 | 0 | 0 | 0 | 1080 | Quartz sand |  | Straight Steel Fibers | 471 | 8 | 0.2 | 2850 | 207 | polycarboxylate based super-plasticizer | 31.5 | Standard Curing | 20 | 95 |  |  | C: 75 X 150 | ASTM C39/C39M | 148 | 171 | 100 x 100 x 400 | ASTM C1609/C1609M
5 | 900 | portland cement |  | 180 | 0 | 0 | 270 | 0 | 0 | 0 | 0 | 0 | 0 | 0 | 0 | 0 | 0 | 1080 | Quartz sand |  | Straight Steel Fibers | 78.5 | 12 | 0.2 | 2850 | 207 | polycarboxylate based super-plasticizer | 31.5 | Standard Curing | 20 | 95 |  |  | C: 75 X 150 | ASTM C39/C39M | 135 | 158 | 100 x 100 x 400 | ASTM C1609/C1609M
6 | 900 | portland cement |  | 180 | 0 | 0 | 270 | 0 | 0 | 0 | 0 | 0 | 0 | 0 | 0 | 0 | 0 | 1080 | Quartz sand |  | Straight Steel Fibers | 235.5 | 12 | 0.2 | 2850 | 207 | polycarboxylate based super-plasticizer | 31.5 | Standard Curing | 20 | 95 |  |  | C: 75 X 150 | ASTM C39/C39M | 141 | 166 | 100 x 100 x 400 | ASTM C1609/C1609M
7 | 900 | portland cement |  | 180 | 0 | 0 | 270 | 0 | 0 | 0 | 0 | 0 | 0 | 0 | 0 | 0 | 0 | 1080 | Quartz sand |  | Straight Steel Fibers | 471 | 12 | 0.2 | 2850 | 207 | polycarboxylate based super-plasticizer | 31.5 | Standard Curing | 20 | 95 |  |  | C: 75 X 150 | ASTM C39/C39M | 147 | 173 | 100 x 100 x 400 | ASTM C1609/C1609M
8 | 900 | portland cement |  | 180 | 0 | 0 | 270 | 0 | 0 | 0 | 0 | 0 | 0 | 0 | 0 | 0 | 0 | 1080 | Quartz sand |  | Straight Steel Fibers | 78.5 | 16 | 0.2 | 2850 | 207 | polycarboxylate based super-plasticizer | 31.5 | Standard Curing | 20 | 95 |  |  | C: 75 X 150 | ASTM C39/C39M | 137 | 159 | 100 x 100 x 400 | ASTM C1609/C1609M
9 | 900 | portland cement |  | 180 | 0 | 0 | 270 | 0 | 0 | 0 | 0 | 0 | 0 | 0 | 0 | 0 | 0 | 1080 | Quartz sand |  | Straight Steel Fibers | 235.5 | 16 | 0.2 | 2850 | 207 | polycarboxylate based super-plasticizer | 31.5 | Standard Curing | 20 | 95 |  |  | C: 75 X 150 | ASTM C39/C39M | 143 | 165 | 100 x 100 x 400 | ASTM C1609/C1609M
10 | 900 | portland cement |  | 180 | 0 | 0 | 270 | 0 | 0 | 0 | 0 | 0 | 0 | 0 | 0 | 0 | 0 | 1080 | Quartz sand |  | Straight Steel Fibers | 471 | 16 | 0.2 | 2850 | 207 | polycarboxylate based super-plasticizer | 31.5 | Standard Curing | 20 | 95 |  |  | C: 75 X 150 | ASTM C39/C39M | 149 | 170 | 100 x 100 x 400 | ASTM C1609/C1609M
UHPC-1 | 1092 | Portland cement Type 1 cement |  | 273 | 0 | 0 | 0 | 0 | 0 | 0 | 0 | 0 | 0 | 0 | 0 | 0 | 0 | 647 | Arkansas River sand | 3 | [5 empty] | 273 | HRWRA | 30.26 | heat curing | 90 | 100 | ASTM C1437 | 195 | Cylindrical specimens, 75 X 150 mm | ASTM C109 |  | 136.4
UHPC-2 | 1092 | Portland cement Type 1 cement |  | 273 | 0 | 0 | 0 | 0 | 0 | 0 | 0 | 0 | 0 | 0 | 0 | 0 | 0 | 647 | Arkansas River sand | 3 | Straight Steel Fibers | 27.3 | 12.7 | 0.2 |  | 273 | HRWRA | 30.26 | heat curing | 90 | 100 | ASTM C1437 | 185 | Cylindrical specimens, 75 X 150 mm | ASTM C109 |  | 137.9
UHPC-3 | 1092 | Portland cement Type 1 cement |  | 273 | 0 | 0 | 0 | 0 | 0 | 0 | 0 | 0 | 0 | 0 | 0 | 0 | 0 | 647 | Arkansas River sand | 3 | Straight Steel Fibers | 54.6 | 12.7 | 0.2 |  | 273 | HRWRA | 30.26 | heat curing | 90 | 100 | ASTM C1437 | 175 | Cylindrical specimens, 75 X 150 mm | ASTM C109 |  | 140.8
UHPC-4 | 1092 | Portland cement Type 1 cement |  | 273 | 0 | 0 | 0 | 0 | 0 | 0 | 0 | 0 | 0 | 0 | 0 | 0 | 0 | 647 | Arkansas River sand | 3 | Straight Steel Fibers | 81.9 | 12.7 | 0.2 |  | 273 | HRWRA | 30.26 | heat curing | 90 | 100 | ASTM C1437 | 170 | Cylindrical specimens, 75 X 150 mm | ASTM C109 |  | 155.3
UHPC-5 | 1280 | Portland cement Type 1 cement |  | 320 | 0 | 0 | 0 | 0 | 0 | 0 | 0 | 0 | 0 | 0 | 0 | 0 | 0 | 310 | Arkansas River sand | 3 | [5 empty] | 320 | HRWRA | 38.22 | heat curing | 90 | 100 | ASTM C1437 | 210 | Cylindrical specimens, 75 X 150 mm | ASTM C109 |  | 135
UHPC-6 | 1280 | Portland cement Type 1 cement |  | 320 | 0 | 0 | 0 | 0 | 0 | 0 | 0 | 0 | 0 | 0 | 0 | 0 | 0 | 310 | Arkansas River sand | 3 | Straight Steel Fibers | 32 | 12.7 | 0.2 |  | 320 | HRWRA | 38.22 | heat curing | 90 | 100 | ASTM C1437 | 200 | Cylindrical specimens, 75 X 150 mm | ASTM C109 |  | 135.9
UHPC-7 | 1280 | Portland cement Type 1 cement |  | 320 | 0 | 0 | 0 | 0 | 0 | 0 | 0 | 0 | 0 | 0 | 0 | 0 | 0 | 310 | Arkansas River sand | 3 | Straight Steel Fibers | 64 | 12.7 | 0.2 |  | 320 | HRWRA | 38.22 | heat curing | 90 | 100 | ASTM C1437 | 195 | Cylindrical specimens, 75 X 150 mm | ASTM C109 |  | 143.2
UHPC-8 | 1280 | Portland cement Type 1 cement |  | 320 | 0 | 0 | 0 | 0 | 0 | 0 | 0 | 0 | 0 | 0 | 0 | 0 | 0 | 310 | Arkansas River sand | 3 | Straight Steel Fibers | 96 | 12.7 | 0.2 |  | 320 | HRWRA | 38.22 | heat curing | 90 | 100 | ASTM C1437 | 185 | Cylindrical specimens, 75 X 150 mm | ASTM C109 |  | 145.7
UHPC-9 | 1280 | Portland cement Type 1 cement |  | 320 | 0 | 0 | 0 | 0 | 0 | 0 | 0 | 0 | 0 | 0 | 0 | 0 | 0 | 310 | Arkansas River sand | 3 | [5 empty] | 320 | HRWRA | 77.22 | heat curing | 90 | 100 | ASTM C1437 | 230 | Cylindrical specimens, 75 X 150 mm | ASTM C109 |  | 124.1
UHPC-10 | 1280 | Portland cement Type 1 cement |  | 320 | 0 | 0 | 0 | 0 | 0 | 0 | 0 | 0 | 0 | 0 | 0 | 0 | 0 | 310 | Arkansas River sand | 3 | Straight Steel Fibers | 32 | 12.7 | 0.2 |  | 320 | HRWRA | 77.22 | heat curing | 90 | 100 | ASTM C1437 | 220 | Cylindrical specimens, 75 X 150 mm | ASTM C109 |  | 128.3
UHPC-11 | 1280 | Portland cement Type 1 cement |  | 320 | 0 | 0 | 0 | 0 | 0 | 0 | 0 | 0 | 0 | 0 | 0 | 0 | 0 | 310 | Arkansas River sand | 3 | Straight Steel Fibers | 64 | 12.7 | 0.2 |  | 320 | HRWRA | 77.22 | heat curing | 90 | 100 | ASTM C1437 | 210 | Cylindrical specimens, 75 X 150 mm | ASTM C109 |  | 127.6
UHPC-12 | 1280 | Portland cement Type 1 cement |  | 320 | 0 | 0 | 0 | 0 | 0 | 0 | 0 | 0 | 0 | 0 | 0 | 0 | 0 | 310 | Arkansas River sand | 3 | Straight Steel Fibers | 96 | 12.7 | 0.2 |  | 320 | HRWRA | 77.22 | heat curing | 90 | 100 | ASTM C1437 | 195 | Cylindrical specimens, 75 X 150 mm | ASTM C109 |  | 144.1
UHPC-13 | 1280 | Portland cement Type 1 cement |  | 320 | 292 | 0 | 0 | 0 | 0 | 0 | 0 | 0 | 0 | 0 | 0 | 0 | 0 | 0 | [7 empty] | 320 | HRWRA | 35.37 | heat curing | 90 | 100 | ASTM C1437 | 205 | Cylindrical specimens, 75 X 150 mm | ASTM C109 |  | 135.5
UHPC-14 | 1280 | Portland cement Type 1 cement |  | 320 | 292 | 0 | 0 | 0 | 0 | 0 | 0 | 0 | 0 | 0 | 0 | 0 | 0 | 0 |  |  | Straight Steel Fibers | 32 | 12.7 | 0.2 |  | 320 | HRWRA | 35.37 | heat curing | 90 | 100 | ASTM C1437 | 200 | Cylindrical specimens, 75 X 150 mm | ASTM C109 |  | 146.8
UHPC-15 | 1280 | Portland cement Type 1 cement |  | 320 | 292 | 0 | 0 | 0 | 0 | 0 | 0 | 0 | 0 | 0 | 0 | 0 | 0 | 0 |  |  | Straight Steel Fibers | 64 | 12.7 | 0.2 |  | 320 | HRWRA | 35.37 | heat curing | 90 | 100 | ASTM C1437 | 195 | Cylindrical specimens, 75 X 150 mm | ASTM C109 |  | 144.7
UHPC-16 | 1280 | Portland cement Type 1 cement |  | 320 | 292 | 0 | 0 | 0 | 0 | 0 | 0 | 0 | 0 | 0 | 0 | 0 | 0 | 0 |  |  | Straight Steel Fibers | 96 | 12.7 | 0.2 |  | 320 | HRWRA | 35.37 | heat curing | 90 | 100 | ASTM C1437 | 180 | Cylindrical specimens, 75 X 150 mm | ASTM C109 |  | 162.4
S0 | 675 | Type III portland cement |  | 43 | 422 | 0 | 0 | 0 | 0 | 0 | 0 | 0 | 0 | 0 | 0 | 0 | 0 | 992 | River Sand + Masonry sand + Lightweight sand | 4.75 | [5 empty] | 228 | polycarboxylate-based HRWR | 9.12 | Standard Curing | 23 | 100 | ASTM C230 | 280 | 50 x 50 x 50 | ASTM C109 | 125 | 140 | 76.2 x 76.2 x 304.8 | ASTM C1609 | 9.6
S1 | 668 | Type III portland cement |  | 42.5 | 418 | 0 | 0 | 0 | 0 | 0 | 0 | 0 | 0 | 0 | 0 | 0 | 0 | 982 | River Sand + Masonry sand + Lightweight sand | 4.75 | Straight Steel Fibers | 78 | 13 | 0.2 | 1900 | 225.7 | polycarboxylate-based HRWR | 10.1565 | Standard Curing | 23 | 100 | ASTM C230 | 280 | 50 x 50 x 50 | ASTM C109 | 130 | 143 | 76.2 x 76.2 x 304.8 | ASTM C1609 | 12.5
S2 (reference) | 663 | Type III portland cement |  | 42 | 367 | 0 | 0 | 0 | 0 | 0 | 0 | 0 | 0 | 0 | 0 | 0 | 0 | 955 | River Sand + Masonry sand + Lightweight sand | 4.75 | Straight Steel Fibers | 156 | 13 | 0.2 | 1900 | 214.4 | polycarboxylate-based HRWR | 10.72 | Standard Curing | 23 | 100 | ASTM C230 | 280 | 50 x 50 x 50 | ASTM C109 | 138 | 153 | 76.2 x 76.2 x 304.8 | ASTM C1609 | 21.3
PVA0.5S1.5 | 663 | Type III portland cement |  | 42 | 367 | 0 | 0 | 0 | 0 | 0 | 0 | 0 | 0 | 0 | 0 | 0 | 0 | 955 | River Sand + Masonry sand + Lightweight sand | 4.75 | Straight Steel Fibers | 117 | 8 | 0.032 | 1900 | 214.4 | polycarboxylate-based HRWR | 12.864 | Standard Curing | 23 | 100 | ASTM C230 | 280 | 50 x 50 x 50 | ASTM C109 | 142 | 160 | 76.2 x 76.2 x 304.8 | ASTM C1609 | 23.4
H0.5S1.5 | 663 | Type III portland cement |  | 42 | 367 | 0 | 0 | 0 | 0 | 0 | 0 | 0 | 0 | 0 | 0 | 0 | 0 | 955 | River Sand + Masonry sand + Lightweight sand | 4.75 | Straight Steel Fibers | 117 | 13 | 0.2 | 1900 | 214.4 | polycarboxylate-based HRWR | 10.72 | Standard Curing | 23 | 100 | ASTM C230 | 280 | 50 x 50 x 50 | ASTM C109 | 140 | 160 | 76.2 x 76.2 x 304.8 | ASTM C1609 | 23.4
H1S1 | 663 | Type III portland cement |  | 42 | 367 | 0 | 0 | 0 | 0 | 0 | 0 | 0 | 0 | 0 | 0 | 0 | 0 | 955 | River Sand + Masonry sand + Lightweight sand | 4.75 | Straight Steel Fibers | 78 | 13 | 0.2 | 1900 | 214.4 | polycarboxylate-based HRWR | 11.792 | Standard Curing | 23 | 100 | ASTM C230 | 280 | 50 x 50 x 50 | ASTM C109 | 145 | 160 | 76.2 x 76.2 x 304.8 | ASTM C1609 | 26.5
H1.5S0.5 | 663 | Type III portland cement |  | 42 | 367 | 0 | 0 | 0 | 0 | 0 | 0 | 0 | 0 | 0 | 0 | 0 | 0 | 955 | River Sand + Masonry sand + Lightweight sand | 4.75 | Straight Steel Fibers | 39 | 13 | 0.2 | 1900 | 214.4 | polycarboxylate-based HRWR | 17.152 | Standard Curing | 23 | 100 | ASTM C230 | 280 | 50 x 50 x 50 | ASTM C109 | 127 | 150 | 76.2 x 76.2 x 304.8 | ASTM C1609 | 21.6
H2 | 663 | Type III portland cement |  | 42 | 367 | 0 | 0 | 0 | 0 | 0 | 0 | 0 | 0 | 0 | 0 | 0 | 0 | 955 | River Sand + Masonry sand + Lightweight sand | 4.75 | Hooked End Steel Fiber | 156 | 30 | 0.5 | 1900 | 214.4 | polycarboxylate-based HRWR | 23.584 | Standard Curing | 23 | 100 | ASTM C230 | 280 | 50 x 50 x 50 | ASTM C109 | 122 | 145 | 76.2 x 76.2 x 304.8 | ASTM C1609 | 20.4
S3 | 654 | Type III portland cement |  | 41.7 | 409 | 0 | 0 | 0 | 0 | 0 | 0 | 0 | 0 | 0 | 0 | 0 | 0 | 962 | River Sand + Masonry sand + Lightweight sand | 4.75 | Straight Steel Fibers | 234 | 13 | 0.2 | 1900 | 220.94 | polycarboxylate-based HRWR | 27.6175 | Standard Curing | 23 | 100 | ASTM C230 | 280 | 50 x 50 x 50 | ASTM C109 | 140 | 158 | 76.2 x 76.2 x 304.8 | ASTM C1609 | 22.4
S4 | 648 | Type III portland cement |  | 41.3 | 405 | 0 | 0 | 0 | 0 | 0 | 0 | 0 | 0 | 0 | 0 | 0 | 0 | 952 | River Sand + Masonry sand + Lightweight sand | 4.75 | Straight Steel Fibers | 312 | 13 | 0.2 | 1900 | 218.86 | polycarboxylate-based HRWR | 32.829 | Standard Curing | 23 | 100 | ASTM C230 | 280 | 50 x 50 x 50 | ASTM C109 | 136 | 150 | 76.2 x 76.2 x 304.8 | ASTM C1609 | 23
S5 | 641 | Type III portland cement |  | 40.8 | 401 | 0 | 0 | 0 | 0 | 0 | 0 | 0 | 0 | 0 | 0 | 0 | 0 | 943 | River Sand + Masonry sand + Lightweight sand | 4.75 | Straight Steel Fibers | 390 | 13 | 0.2 | 1900 | 216.56 | polycarboxylate-based HRWR | 43.312 | Standard Curing | 23 | 100 | ASTM C230 | 280 | 50 x 50 x 50 | ASTM C109 | 130 | 146 | 76.2 x 76.2 x 304.8 | ASTM C1609 | 22
A0 | 809 | P.I 42.5 Portland cement | 42.5 | 270 | 0 | 0 | 0 | 0 | 0 | 0 | 0 | 0 | 0 | 0 | 0 | 0 | 0 | 1079 | Natural River sand | 2.36 | [5 empty] | 177 | polycarboxylate-based superplasticizer | 21.6 | Standard Curing | 20 |  | GB/T 2419-2005 | 215 | 40 x 40 x 160 |  | 92 | 105 | 40 x 40 x 160 | ASTM C1018 | 21
A1 | 800 | P.I 42.5 Portland cement | 42.5 | 267 | 0 | 0 | 0 | 0 | 0 | 0 | 0 | 0 | 0 | 0 | 0 | 0 | 0 | 1067 | Natural River sand | 2.36 | Straight Steel Fibers | 78 | 13 | 0.2 | 2800 | 175 | polycarboxylate-based superplasticizer | 21.3 | Standard Curing | 20 |  | GB/T 2419-2005 | 185 | 40 x 40 x 160 |  | 115 | 130 | 40 x 40 x 160 | ASTM C1018 | 22
A2 | 792 | P.I 42.5 Portland cement | 42.5 | 264 | 0 | 0 | 0 | 0 | 0 | 0 | 0 | 0 | 0 | 0 | 0 | 0 | 0 | 1056 | Natural River sand | 2.36 | Straight Steel Fibers | 156 | 13 | 0.2 | 2800 | 173 | polycarboxylate-based superplasticizer | 21.1 | Standard Curing | 20 |  | GB/T 2419-2005 | 170 | 40 x 40 x 160 |  | 123 | 152 | 40 x 40 x 160 | ASTM C1018 | 27
A3 | 784 | P.I 42.5 Portland cement | 42.5 | 261 | 0 | 0 | 0 | 0 | 0 | 0 | 0 | 0 | 0 | 0 | 0 | 0 | 0 | 1045 | Natural River sand | 2.36 | Straight Steel Fibers | 234 | 13 | 0.2 | 2800 | 171 | polycarboxylate-based superplasticizer | 20.9 | Standard Curing | 20 |  | GB/T 2419-2005 | 140 | 40 x 40 x 160 |  | 125 | 160 | 40 x 40 x 160 | ASTM C1018 | 38
B1 | 800 | P.I 42.5 Portland cement | 42.5 | 267 | 0 | 0 | 0 | 0 | 0 | 0 | 0 | 0 | 0 | 0 | 0 | 0 | 0 | 1067 | Natural River sand | 2.36 | Corrugated Steel Fiber | 78 | 13 | 0.2 | 2800 | 175 | polycarboxylate-based superplasticizer | 21.3 | Standard Curing | 20 |  | GB/T 2419-2005 | 180 | 40 x 40 x 160 |  |  | 132 | 40 x 40 x 160 | ASTM C1018 | 24
B2 | 792 | P.I 42.5 Portland cement | 42.5 | 264 | 0 | 0 | 0 | 0 | 0 | 0 | 0 | 0 | 0 | 0 | 0 | 0 | 0 | 1056 | Natural River sand | 2.36 | Corrugated Steel Fiber | 156 | 13 | 0.2 | 2800 | 173 | polycarboxylate-based superplasticizer | 21.1 | Standard Curing | 20 |  | GB/T 2419-2005 | 165 | 40 x 40 x 160 |  |  | 153 | 40 x 40 x 160 | ASTM C1018 | 32
B3 | 784 | P.I 42.5 Portland cement | 42.5 | 261 | 0 | 0 | 0 | 0 | 0 | 0 | 0 | 0 | 0 | 0 | 0 | 0 | 0 | 1045 | Natural River sand | 2.36 | Corrugated Steel Fiber | 234 | 13 | 0.2 | 2800 | 171 | polycarboxylate-based superplasticizer | 20.9 | Standard Curing | 20 |  | GB/T 2419-2005 | 135 | 40 x 40 x 160 |  |  | 163 | 40 x 40 x 160 | ASTM C1018 | 39
C1 | 800 | P.I 42.5 Portland cement | 42.5 | 267 | 0 | 0 | 0 | 0 | 0 | 0 | 0 | 0 | 0 | 0 | 0 | 0 | 0 | 1067 | Natural River sand | 2.36 | Hooked End Steel Fiber | 78 | 13 | 0.2 | 2800 | 175 | polycarboxylate-based superplasticizer | 21.3 | Standard Curing | 20 |  | GB/T 2419-2005 | 175 | 40 x 40 x 160 |  |  | 142 | 40 x 40 x 160 | ASTM C1018 | 27
C2 | 792 | P.I 42.5 Portland cement | 42.5 | 264 | 0 | 0 | 0 | 0 | 0 | 0 | 0 | 0 | 0 | 0 | 0 | 0 | 0 | 1056 | Natural River sand | 2.36 | Hooked End Steel Fiber | 156 | 13 | 0.2 | 2800 | 173 | polycarboxylate-based superplasticizer | 21.1 | Standard Curing | 20 |  | GB/T 2419-2005 | 148 | 40 x 40 x 160 |  |  | 160 | 40 x 40 x 160 | ASTM C1018 | 34
C3 | 784 | P.I 42.5 Portland cement | 42.5 | 261 | 0 | 0 | 0 | 0 | 0 | 0 | 0 | 0 | 0 | 0 | 0 | 0 | 0 | 1045 | Natural River sand | 2.36 | Hooked End Steel Fiber | 234 | 13 | 0.2 | 2800 | 171 | polycarboxylate-based superplasticizer | 20.9 | Standard Curing | 20 |  | GB/T 2419-2005 | 115 | 40 x 40 x 160 |  |  | 167 | 40 x 40 x 160 | ASTM C1018 | 42
U20S | 863 | ordinary portland cement | 42.5 | 216 | 0 | 0 | 0 | 0 | 0 | 0 | 0 | 0 | 0 | 0 | 0 | 0 | 0 | 1079 | Natural River sand | 2.36 | [5 empty] | 194.22 | polycarboxylate-based superplasticizer | 46.397 | Standard Curing | 20 | 95 |  | 240 | 40 x 40 x 40 |  |  | 115 | 40 x 40 x 160 | ASTM C1018 | 25
U20-1%S | 863 | ordinary portland cement | 42.5 | 216 | 0 | 0 | 0 | 0 | 0 | 0 | 0 | 0 | 0 | 0 | 0 | 0 | 0 | 1001 | Natural River sand | 2.36 | Straight Steel Fibers | 78 | 13 | 0.2 | 2800 | 194.22 | polycarboxylate-based superplasticizer | 70.135 | Standard Curing | 20 | 95 |  | 240 | 40 x 40 x 40 |  |  | 125 | 40 x 40 x 160 | ASTM C1018 | 30
U20-2%S | 863 | ordinary portland cement | 42.5 | 216 | 0 | 0 | 0 | 0 | 0 | 0 | 0 | 0 | 0 | 0 | 0 | 0 | 0 | 923 | Natural River sand | 2.36 | Straight Steel Fibers | 156 | 13 | 0.2 | 2800 | 194.22 | polycarboxylate-based superplasticizer | 92.794 | Standard Curing | 20 | 95 |  | 240 | 40 x 40 x 40 |  |  | 140 | 40 x 40 x 160 | ASTM C1018 | 40
U20-3%S | 863 | ordinary portland cement | 42.5 | 216 | 0 | 0 | 0 | 0 | 0 | 0 | 0 | 0 | 0 | 0 | 0 | 0 | 0 | 845 | Natural River sand | 2.36 | Straight Steel Fibers | 234 | 13 | 0.2 | 2800 | 194.22 | polycarboxylate-based superplasticizer | 104.663 | Standard Curing | 20 | 95 |  | 240 | 40 x 40 x 40 |  |  | 155 | 40 x 40 x 160 | ASTM C1018 | 43
U20C | 863 | ordinary portland cement | 42.5 | 216 | 0 | 0 | 0 | 0 | 0 | 0 | 0 | 0 | 0 | 0 | 0 | 0 | 0 | 1079 | Natural River sand | 2.36 | [5 empty] | 194.22 | polycarboxylate-based superplasticizer | 46.397 | Standard Curing | 20 | 95 |  | 240 | 40 x 40 x 40 |  |  | 115 | 40 x 40 x 160 | ASTM C1018 | 25
U20-1%C | 863 | ordinary portland cement | 42.5 | 216 | 0 | 0 | 0 | 0 | 0 | 0 | 0 | 0 | 0 | 0 | 0 | 0 | 0 | 1001 | Natural River sand | 2.36 | Corrugated Steel Fiber | 78 | 13 | 0.2 | 2800 | 194.22 | polycarboxylate-based superplasticizer | 70.135 | Standard Curing | 20 | 95 |  | 240 | 40 x 40 x 40 |  |  | 130 | 40 x 40 x 160 | ASTM C1018 | 33
U20-2%C | 863 | ordinary portland cement | 42.5 | 216 | 0 | 0 | 0 | 0 | 0 | 0 | 0 | 0 | 0 | 0 | 0 | 0 | 0 | 923 | Natural River sand | 2.36 | Corrugated Steel Fiber | 156 | 13 | 0.2 | 2800 | 194.22 | polycarboxylate-based superplasticizer | 92.794 | Standard Curing | 20 | 95 |  | 240 | 40 x 40 x 40 |  |  | 150 | 40 x 40 x 160 | ASTM C1018 | 41
U20-3%C | 863 | ordinary portland cement | 42.5 | 216 | 0 | 0 | 0 | 0 | 0 | 0 | 0 | 0 | 0 | 0 | 0 | 0 | 0 | 845 | Natural River sand | 2.36 | Corrugated Steel Fiber | 234 | 13 | 0.2 | 2800 | 194.22 | polycarboxylate-based superplasticizer | 104.663 | Standard Curing | 20 | 95 |  | 240 | 40 x 40 x 40 |  |  | 160 | 40 x 40 x 160 | ASTM C1018 | 46
U20H | 863 | ordinary portland cement | 42.5 | 216 | 0 | 0 | 0 | 0 | 0 | 0 | 0 | 0 | 0 | 0 | 0 | 0 | 0 | 1079 | Natural River sand | 2.36 | [5 empty] | 194.22 | polycarboxylate-based superplasticizer | 46.397 | Standard Curing | 20 | 95 |  | 240 | 40 x 40 x 40 |  |  | 115 | 40 x 40 x 160 | ASTM C1018 | 25
U20-1%H | 863 | ordinary portland cement | 42.5 | 216 | 0 | 0 | 0 | 0 | 0 | 0 | 0 | 0 | 0 | 0 | 0 | 0 | 0 | 1001 | Natural River sand | 2.36 | Hooked End Steel Fiber | 78 | 13 | 0.2 | 2800 | 194.22 | polycarboxylate-based superplasticizer | 70.135 | Standard Curing | 20 | 95 |  | 240 | 40 x 40 x 40 |  |  | 138 | 40 x 40 x 160 | ASTM C1018 | 38
U20-2%H | 863 | ordinary portland cement | 42.5 | 216 | 0 | 0 | 0 | 0 | 0 | 0 | 0 | 0 | 0 | 0 | 0 | 0 | 0 | 923 | Natural River sand | 2.36 | Hooked End Steel Fiber | 156 | 13 | 0.2 | 2800 | 194.22 | polycarboxylate-based superplasticizer | 92.794 | Standard Curing | 20 | 95 |  | 240 | 40 x 40 x 40 |  |  | 155 | 40 x 40 x 160 | ASTM C1018 | 44
U20-3%H | 863 | ordinary portland cement | 42.5 | 216 | 0 | 0 | 0 | 0 | 0 | 0 | 0 | 0 | 0 | 0 | 0 | 0 | 0 | 845 | Natural River sand | 2.36 | Hooked End Steel Fiber | 234 | 13 | 0.2 | 2800 | 194.22 | polycarboxylate-based superplasticizer | 104.663 | Standard Curing | 20 | 95 |  | 240 | 40 x 40 x 40 |  |  | 162 | 40 x 40 x 160 | ASTM C1018 | 54
Control | 960 | Portland cement type I 52.5R | 52.5 | 240 | 0 | 0 | 0 | 0 | 0 | 0 | 0 | 0 | 0 | 0 | 0 | 0 | 0 | 793.7 | Quartz Sand | 2.5 | [5 empty] | 234 | polycarboxylate-based SP | 45 | Standard Curing | 22 |  |  |  | 50 x 50 x 50 | ASTM C39 | 105 | 137 | 70 x 70 x 280 | RILEM 50-FMC/198 Technical Committee | 7
MSF0.25 | 960 | Portland cement type I 52.5R | 52.5 | 240 | 0 | 0 | 0 | 0 | 0 | 0 | 0 | 0 | 0 | 0 | 0 | 0 | 0 | 787.1 | Quartz Sand | 2.5 | Straight Steel Fibers | 17.9 | 6 | 0.16 | 2250 | 234 | polycarboxylate-based SP | 45 | Standard Curing | 22 |  |  |  | 50 x 50 x 50 | ASTM C39 | 115 | 148 | 70 x 70 x 280 | RILEM 50-FMC/198 Technical Committee | 7.2
MSF 0.5 | 960 | Portland cement type I 52.5R | 52.5 | 240 | 0 | 0 | 0 | 0 | 0 | 0 | 0 | 0 | 0 | 0 | 0 | 0 | 0 | 780.5 | Quartz Sand | 2.5 | Straight Steel Fibers | 35.9 | 6 | 0.16 | 2250 | 234 | polycarboxylate-based SP | 45 | Standard Curing | 22 |  |  |  | 50 x 50 x 50 | ASTM C39 | 120 | 150 | 70 x 70 x 280 | RILEM 50-FMC/198 Technical Committee | 7.3
MSF 0.75 | 960 | Portland cement type I 52.5R | 52.5 | 240 | 0 | 0 | 0 | 0 | 0 | 0 | 0 | 0 | 0 | 0 | 0 | 0 | 0 | 773.8 | Quartz Sand | 2.5 | Straight Steel Fibers | 53.8 | 6 | 0.16 | 2250 | 234 | polycarboxylate-based SP | 45 | Standard Curing | 22 |  |  |  | 50 x 50 x 50 | ASTM C39 | 123 | 153 | 70 x 70 x 280 | RILEM 50-FMC/198 Technical Committee | 7.4
MSF 1 | 960 | Portland cement type I 52.5R | 52.5 | 240 | 0 | 0 | 0 | 0 | 0 | 0 | 0 | 0 | 0 | 0 | 0 | 0 | 0 | 767.2 | Quartz Sand | 2.5 | Straight Steel Fibers | 71.7 | 6 | 0.16 | 2250 | 234 | polycarboxylate-based SP | 45 | Standard Curing | 22 |  |  |  | 50 x 50 x 50 | ASTM C39 | 126 | 156 | 70 x 70 x 280 | RILEM 50-FMC/198 Technical Committee | 7.7
MSF 1.5 | 960 | Portland cement type I 52.5R | 52.5 | 240 | 0 | 0 | 0 | 0 | 0 | 0 | 0 | 0 | 0 | 0 | 0 | 0 | 0 | 754 | Quartz Sand | 2.5 | Straight Steel Fibers | 107.6 | 6 | 0.16 | 2250 | 234 | polycarboxylate-based SP | 45 | Standard Curing | 22 |  |  |  | 50 x 50 x 50 | ASTM C39 | 130 | 160 | 70 x 70 x 280 | RILEM 50-FMC/198 Technical Committee | 7.9
MSF 2 | 960 | Portland cement type I 52.5R | 52.5 | 240 | 0 | 0 | 0 | 0 | 0 | 0 | 0 | 0 | 0 | 0 | 0 | 0 | 0 | 740.7 | Quartz Sand | 2.5 | Straight Steel Fibers | 143.4 | 6 | 0.16 | 2250 | 234 | polycarboxylate-based SP | 45 | Standard Curing | 22 |  |  |  | 50 x 50 x 50 | ASTM C39 | 135 | 163 | 70 x 70 x 280 | RILEM 50-FMC/198 Technical Committee | 8
HSF0.25 | 960 | Portland cement type I 52.5R | 52.5 | 240 | 0 | 0 | 0 | 0 | 0 | 0 | 0 | 0 | 0 | 0 | 0 | 0 | 0 | 786.4 | Quartz Sand | 2.5 | Hooked End Steel Fiber | 19.6 | 30 | 0.55 | 1345 | 234 | polycarboxylate-based SP | 45 | Standard Curing | 22 |  |  |  | 50 x 50 x 50 | ASTM C39 | 118 | 145 | 70 x 70 x 280 | RILEM 50-FMC/198 Technical Committee | 7.9
HSF 0.5 | 960 | Portland cement type I 52.5R | 52.5 | 240 | 0 | 0 | 0 | 0 | 0 | 0 | 0 | 0 | 0 | 0 | 0 | 0 | 0 | 779.2 | Quartz Sand | 2.5 | Hooked End Steel Fiber | 39.3 | 30 | 0.55 | 1345 | 234 | polycarboxylate-based SP | 45 | Standard Curing | 22 |  |  |  | 50 x 50 x 50 | ASTM C39 | 120 | 148 | 70 x 70 x 280 | RILEM 50-FMC/198 Technical Committee | 10.7
HSF 0.75 | 960 | Portland cement type I 52.5R | 52.5 | 240 | 0 | 0 | 0 | 0 | 0 | 0 | 0 | 0 | 0 | 0 | 0 | 0 | 0 | 771.9 | Quartz Sand | 2.5 | Hooked End Steel Fiber | 58.9 | 30 | 0.55 | 1345 | 234 | polycarboxylate-based SP | 45 | Standard Curing | 22 |  |  |  | 50 x 50 x 50 | ASTM C39 | 122 | 152 | 70 x 70 x 280 | RILEM 50-FMC/198 Technical Committee | 12.5
HSF 1 | 960 | Portland cement type I 52.5R | 52.5 | 240 | 0 | 0 | 0 | 0 | 0 | 0 | 0 | 0 | 0 | 0 | 0 | 0 | 0 | 764.7 | Quartz Sand | 2.5 | Hooked End Steel Fiber | 78.5 | 30 | 0.55 | 1345 | 234 | polycarboxylate-based SP | 45 | Standard Curing | 22 |  |  |  | 50 x 50 x 50 | ASTM C39 | 128 | 155 | 70 x 70 x 280 | RILEM 50-FMC/198 Technical Committee | 13.2
HSF 1.5 | 960 | Portland cement type I 52.5R | 52.5 | 240 | 0 | 0 | 0 | 0 | 0 | 0 | 0 | 0 | 0 | 0 | 0 | 0 | 0 | 720.7 | Quartz Sand | 2.5 | Hooked End Steel Fiber | 117.8 | 30 | 0.55 | 1345 | 234 | polycarboxylate-based SP | 57 | Standard Curing | 22 |  |  |  | 50 x 50 x 50 | ASTM C39 | 130 | 157 | 70 x 70 x 280 | RILEM 50-FMC/198 Technical Committee | 13.8
HSF 2 | 960 | Portland cement type I 52.5R | 52.5 | 240 | 0 | 0 | 0 | 0 | 0 | 0 | 0 | 0 | 0 | 0 | 0 | 0 | 0 | 706.2 | Quartz Sand | 2.5 | Hooked End Steel Fiber | 157 | 30 | 0.55 | 1345 | 234 | polycarboxylate-based SP | 57 | Standard Curing | 22 |  |  |  | 50 x 50 x 50 | ASTM C39 | 132 | 160 | 70 x 70 x 280 | RILEM 50-FMC/198 Technical Committee | 14
GF0.25 | 960 | Portland cement type I 52.5R | 52.5 | 240 | 0 | 0 | 0 | 0 | 0 | 0 | 0 | 0 | 0 | 0 | 0 | 0 | 0 | 791.3 | Quartz Sand | 2.5 | Micro glass Fiber | 6.5 | 13 | 0.018 | 2000 | 234 | polycarboxylate-based SP | 45 | Standard Curing | 22 |  |  |  | 50 x 50 x 50 | ASTM C39 | 116 | 140 | 70 x 70 x 280 | RILEM 50-FMC/198 Technical Committee | 7.8
GF 0.5 | 960 | Portland cement type I 52.5R | 52.5 | 240 | 0 | 0 | 0 | 0 | 0 | 0 | 0 | 0 | 0 | 0 | 0 | 0 | 0 | 788.9 | Quartz Sand | 2.5 | Micro glass Fiber | 13 | 13 | 0.018 | 2000 | 234 | polycarboxylate-based SP | 45 | Standard Curing | 22 |  |  |  | 50 x 50 x 50 | ASTM C39 | 119 | 144 | 70 x 70 x 280 | RILEM 50-FMC/198 Technical Committee | 7.9
GF 0.75 | 960 | Portland cement type I 52.5R | 52.5 | 240 | 0 | 0 | 0 | 0 | 0 | 0 | 0 | 0 | 0 | 0 | 0 | 0 | 0 | 793.9 | Quartz Sand | 2.5 | Micro glass Fiber | 19.5 | 13 | 0.018 | 2000 | 234 | polycarboxylate-based SP | 42 | Standard Curing | 22 |  |  |  | 50 x 50 x 50 | ASTM C39 | 122 | 149 | 70 x 70 x 280 | RILEM 50-FMC/198 Technical Committee | 9
GF 1 | 960 | Portland cement type I 52.5R | 52.5 | 240 | 0 | 0 | 0 | 0 | 0 | 0 | 0 | 0 | 0 | 0 | 0 | 0 | 0 | 798.8 | Quartz Sand | 2.5 | Micro glass Fiber | 26 | 13 | 0.018 | 2000 | 234 | polycarboxylate-based SP | 39 | Standard Curing | 22 |  |  |  | 50 x 50 x 50 | ASTM C39 | 125 | 150 | 70 x 70 x 280 | RILEM 50-FMC/198 Technical Committee | 9.2
GF 1.5 | 960 | Portland cement type I 52.5R | 52.5 | 240 | 0 | 0 | 0 | 0 | 0 | 0 | 0 | 0 | 0 | 0 | 0 | 0 | 0 | 698.3 | Quartz Sand | 2.5 | Micro glass Fiber | 39 | 13 | 0.018 | 2000 | 234 | polycarboxylate-based SP | 78 | Standard Curing | 22 |  |  |  | 50 x 50 x 50 | ASTM C39 | 129 | 154 | 70 x 70 x 280 | RILEM 50-FMC/198 Technical Committee | 11.2
GF 2 | 960 | Portland cement type I 52.5R | 52.5 | 240 | 0 | 0 | 0 | 0 | 0 | 0 | 0 | 0 | 0 | 0 | 0 | 0 | 0 | 649.3 | Quartz Sand | 2.5 | Micro glass Fiber | 52 | 13 | 0.018 | 2000 | 234 | polycarboxylate-based SP | 96 | Standard Curing | 22 |  |  |  | 50 x 50 x 50 | ASTM C39 | 127 | 150 | 70 x 70 x 280 | RILEM 50-FMC/198 Technical Committee | 10.8
MH0 | 625.1 | portland cement |  | 104.2 | 312.6 | 0 | 0 | 0 | 0 | 0 | 0 | 0 | 0 | 0 | 0 | 0 | 0 | 1041.9 | Natural River sand |  | Straight Steel Fibers | 196.3 | 13 | 0.22 | 2850 | 166.7 | Polycarboxylate superplasticizer powder | 16.8 | Steam curing | 85 |  |  |  | 40 × 40 × 160 | BS EN 196-1 |  | 160 | 40 x 40 x 160 | BS EN 196-1 | 48
MH1 | 625.1 | portland cement |  | 104.2 | 312.6 | 0 | 0 | 0 | 0 | 0 | 0 | 0 | 0 | 0 | 0 | 0 | 0 | 1041.9 | Natural River sand |  | Straight Steel Fibers | 157 | 13 | 0.22 | 2850 | 166.7 | Polycarboxylate superplasticizer powder | 16.8 | Steam curing | 85 |  |  |  | 40 × 40 × 160 | BS EN 196-1 |  | 170 | 40 x 40 x 160 | BS EN 196-1 | 47.5
MH2 | 625.1 | portland cement |  | 104.2 | 312.6 | 0 | 0 | 0 | 0 | 0 | 0 | 0 | 0 | 0 | 0 | 0 | 0 | 1041.9 | Natural River sand |  | Straight Steel Fibers | 147.2 | 13 | 0.22 | 2850 | 166.7 | Polycarboxylate superplasticizer powder | 16.8 | Steam curing | 85 |  |  |  | 40 × 40 × 160 | BS EN 196-1 |  | 210 | 40 x 40 x 160 | BS EN 196-1 | 47
MH3 | 625.1 | portland cement |  | 104.2 | 312.6 | 0 | 0 | 0 | 0 | 0 | 0 | 0 | 0 | 0 | 0 | 0 | 0 | 1041.9 | Natural River sand |  | Straight Steel Fibers | 137.4 | 13 | 0.22 | 2850 | 166.7 | Polycarboxylate superplasticizer powder | 16.8 | Steam curing | 85 |  |  |  | 40 × 40 × 160 | BS EN 196-1 |  | 225 | 40 x 40 x 160 | BS EN 196-1 | 46
MH4 | 625.1 | portland cement |  | 104.2 | 312.6 | 0 | 0 | 0 | 0 | 0 | 0 | 0 | 0 | 0 | 0 | 0 | 0 | 1041.9 | Natural River sand |  | Straight Steel Fibers | 98.1 | 13 | 0.22 | 2850 | 166.7 | Polycarboxylate superplasticizer powder | 16.8 | Steam curing | 85 |  |  |  | 40 × 40 × 160 | BS EN 196-1 |  | 220 | 40 x 40 x 160 | BS EN 196-1 | 50
MH5 | 625.1 | portland cement |  | 104.2 | 312.6 | 0 | 0 | 0 | 0 | 0 | 0 | 0 | 0 | 0 | 0 | 0 | 0 | 1041.9 | Natural River sand |  | Hooked end steel fiber | 196.3 | 13 | 0.22 | 2850 | 166.7 | Polycarboxylate superplasticizer powder | 16.8 | Steam curing | 85 |  |  |  | 40 × 40 × 160 | BS EN 196-1 |  | 198 | 40 x 40 x 160 | BS EN 196-1 | 46
MC0 | 622 | portland cement |  | 104 | 311 | 0 | 0 | 0 | 0 | 0 | 0 | 0 | 0 | 0 | 0 | 0 | 0 | 1036 | Natural River sand |  | Straight Steel Fibers | 130.9 | 13 | 0.22 | 2850 | 176.1 | Polycarboxylate superplasticizer powder | 17 | Steam curing | 85 |  | GB/T 2419-2005 | 225 | 40 × 40 × 160 | BS EN 196-1 |  | 196 | 40 x 40 x 160 | BS EN 196-1 | 32
MC1 | 617 | portland cement |  | 103 | 309 | 0 | 0 | 0 | 0 | 0 | 0 | 0 | 0 | 0 | 0 | 0 | 0 | 1029 | Natural River sand |  | Hooked end steel fiber | 196.3 | 13 | 0.22 | 2850 | 174.9 | Polycarboxylate superplasticizer powder | 16.4 | Steam curing | 85 |  | GB/T 2419-2005 | 222.5 | 40 × 40 × 160 | BS EN 196-1 |  | 197 | 40 x 40 x 160 | BS EN 196-1 | 39
MC2 | 616 | portland cement |  | 102 | 308 | 0 | 0 | 0 | 0 | 0 | 0 | 0 | 0 | 0 | 0 | 0 | 0 | 1027 | Natural River sand |  | Hooked end steel fiber | 196.3 | 13 | 0.22 | 2850 | 174.6 | Polycarboxylate superplasticizer powder | 16.8 | Steam curing | 85 |  | GB/T 2419-2005 | 205 | 40 × 40 × 160 | BS EN 196-1 |  | 198 | 40 x 40 x 160 | BS EN 196-1 | 42
MC3 | 615 | portland cement |  | 102 | 307 | 0 | 0 | 0 | 0 | 0 | 0 | 0 | 0 | 0 | 0 | 0 | 0 | 1025 | Natural River sand |  | Hooked end steel fiber | 196.3 | 13 | 0.22 | 2850 | 174.2 | Polycarboxylate superplasticizer powder | 16.8 | Steam curing | 85 |  | GB/T 2419-2005 | 197 | 40 × 40 × 160 | BS EN 196-1 |  | 197 | 40 x 40 x 160 | BS EN 196-1 | 41
SF1-8mm | 640 | CEM I-type 42.5 R | 42.5 | 214 | 0 | 0 | 0 | 0 | 0 | 0 | 0 | 0 | 0 | 0 | 0 | 0 | 0 | 1170 | Quartz Sand |  | Hooked End Steel Fiber | 145 | 8 | 0.2 | 2500 | 135 | HE 200 hyperplasticizer | 35 | Standard Curing | 22 | 95 |  |  | 150 mm X 150 mm X 150 mm | TS EN 12390-3 | 128 | 152
SF1-13mm | 640 | CEM I-type 42.5 R | 42.5 | 214 | 0 | 0 | 0 | 0 | 0 | 0 | 0 | 0 | 0 | 0 | 0 | 0 | 0 | 1170 | Quartz Sand |  | Hooked End Steel Fiber | 145 | 13 | 0.2 | 2500 | 135 | HE 200 hyperplasticizer | 35 | Standard Curing | 22 | 95 |  |  | 150 mm X 150 mm X 150 mm | TS EN 12390-3 | 134 | 158
SF1-16mm | 640 | CEM I-type 42.5 R | 42.5 | 214 | 0 | 0 | 0 | 0 | 0 | 0 | 0 | 0 | 0 | 0 | 0 | 0 | 0 | 1170 | Quartz Sand |  | Hooked End Steel Fiber | 145 | 16 | 0.2 | 2500 | 135 | HE 200 hyperplasticizer | 35 | Standard Curing | 22 | 95 |  |  | 150 mm X 150 mm X 150 mm | TS EN 12390-3 | 145 | 164
SF2-8mm | 640 | CEM I-type 42.5 R | 42.5 | 214 | 0 | 0 | 0 | 0 | 0 | 0 | 0 | 0 | 0 | 0 | 0 | 0 | 0 | 1170 | Quartz Sand |  | Hooked End Steel Fiber | 145 | 8 | 0.2 | 2500 | 135 | HE 200 hyperplasticizer | 37.5 | Standard Curing | 22 | 95 |  |  | 150 mm X 150 mm X 150 mm | TS EN 12390-3 | 129 | 154
SF2-13mm | 640 | CEM I-type 42.5 R | 42.5 | 214 | 0 | 0 | 0 | 0 | 0 | 0 | 0 | 0 | 0 | 0 | 0 | 0 | 0 | 1170 | Quartz Sand |  | Hooked End Steel Fiber | 145 | 13 | 0.2 | 2500 | 135 | HE 200 hyperplasticizer | 37.5 | Standard Curing | 22 | 95 |  |  | 150 mm X 150 mm X 150 mm | TS EN 12390-3 | 136 | 159.5
SF2-16mm | 640 | CEM I-type 42.5 R | 42.5 | 214 | 0 | 0 | 0 | 0 | 0 | 0 | 0 | 0 | 0 | 0 | 0 | 0 | 0 | 1170 | Quartz Sand |  | Hooked End Steel Fiber | 145 | 16 | 0.2 | 2500 | 135 | HE 200 hyperplasticizer | 37.5 | Standard Curing | 22 | 95 |  |  | 150 mm X 150 mm X 150 mm | TS EN 12390-3 | 146 | 165
SF3-8mm | 640 | CEM I-type 42.5 R | 42.5 | 214 | 0 | 0 | 0 | 0 | 0 | 0 | 0 | 0 | 0 | 0 | 0 | 0 | 0 | 1170 | Quartz Sand |  | Hooked End Steel Fiber | 145 | 8 | 0.2 | 2500 | 135 | HE 200 hyperplasticizer | 40 | Standard Curing | 22 | 95 |  |  | 150 mm X 150 mm X 150 mm | TS EN 12390-3 | 130 | 156
SF3-13mm | 640 | CEM I-type 42.5 R | 42.5 | 214 | 0 | 0 | 0 | 0 | 0 | 0 | 0 | 0 | 0 | 0 | 0 | 0 | 0 | 1170 | Quartz Sand |  | Hooked End Steel Fiber | 145 | 13 | 0.2 | 2500 | 135 | HE 200 hyperplasticizer | 40 | Standard Curing | 22 | 95 |  |  | 150 mm X 150 mm X 150 mm | TS EN 12390-3 | 138 | 161
SF3-16mm | 640 | CEM I-type 42.5 R | 42.5 | 214 | 0 | 0 | 0 | 0 | 0 | 0 | 0 | 0 | 0 | 0 | 0 | 0 | 0 | 1170 | Quartz Sand |  | Hooked End Steel Fiber | 145 | 16 | 0.2 | 2500 | 135 | HE 200 hyperplasticizer | 40 | Standard Curing | 22 | 95 |  |  | 150 mm X 150 mm X 150 mm | TS EN 12390-3 | 149 | 169
SF1-8mm | 640 | CEM I-type 42.5 R | 42.5 | 214 | 0 | 0 | 0 | 0 | 0 | 0 | 0 | 0 | 0 | 0 | 0 | 0 | 0 | 1170 | Quartz Sand |  | Hooked End Steel Fiber | 145 | 8 | 0.2 | 2500 | 135 | HE 200 hyperplasticizer | 35 | Steam-Cured samples | 65 |  |  |  | 150 mm X 150 mm X 150 mm | TS EN 12390-3 | 131 | 155
SF1-13mm | 640 | CEM I-type 42.5 R | 42.5 | 214 | 0 | 0 | 0 | 0 | 0 | 0 | 0 | 0 | 0 | 0 | 0 | 0 | 0 | 1170 | Quartz Sand |  | Hooked End Steel Fiber | 145 | 13 | 0.2 | 2500 | 135 | HE 200 hyperplasticizer | 35 | Steam-Cured samples | 65 |  |  |  | 150 mm X 150 mm X 150 mm | TS EN 12390-3 | 138 | 162
SF1-16mm | 640 | CEM I-type 42.5 R | 42.5 | 214 | 0 | 0 | 0 | 0 | 0 | 0 | 0 | 0 | 0 | 0 | 0 | 0 | 0 | 1170 | Quartz Sand |  | Hooked End Steel Fiber | 145 | 16 | 0.2 | 2500 | 135 | HE 200 hyperplasticizer | 35 | Steam-Cured samples | 65 |  |  |  | 150 mm X 150 mm X 150 mm | TS EN 12390-3 | 151 | 169
SF2-8mm | 640 | CEM I-type 42.5 R | 42.5 | 214 | 0 | 0 | 0 | 0 | 0 | 0 | 0 | 0 | 0 | 0 | 0 | 0 | 0 | 1170 | Quartz Sand |  | Hooked End Steel Fiber | 145 | 8 | 0.2 | 2500 | 135 | HE 200 hyperplasticizer | 37.5 | Steam-Cured samples | 65 |  |  |  | 150 mm X 150 mm X 150 mm | TS EN 12390-3 | 132 | 156
SF2-13mm | 640 | CEM I-type 42.5 R | 42.5 | 214 | 0 | 0 | 0 | 0 | 0 | 0 | 0 | 0 | 0 | 0 | 0 | 0 | 0 | 1170 | Quartz Sand |  | Hooked End Steel Fiber | 145 | 13 | 0.2 | 2500 | 135 | HE 200 hyperplasticizer | 37.5 | Steam-Cured samples | 65 |  |  |  | 150 mm X 150 mm X 150 mm | TS EN 12390-3 | 138.5 | 163
SF2-16mm | 640 | CEM I-type 42.5 R | 42.5 | 214 | 0 | 0 | 0 | 0 | 0 | 0 | 0 | 0 | 0 | 0 | 0 | 0 | 0 | 1170 | Quartz Sand |  | Hooked End Steel Fiber | 145 | 16 | 0.2 | 2500 | 135 | HE 200 hyperplasticizer | 37.5 | Steam-Cured samples | 65 |  |  |  | 150 mm X 150 mm X 150 mm | TS EN 12390-3 | 152 | 171
SF3-8mm | 640 | CEM I-type 42.5 R | 42.5 | 214 | 0 | 0 | 0 | 0 | 0 | 0 | 0 | 0 | 0 | 0 | 0 | 0 | 0 | 1170 | Quartz Sand |  | Hooked End Steel Fiber | 145 | 8 | 0.2 | 2500 | 135 | HE 200 hyperplasticizer | 40 | Steam-Cured samples | 65 |  |  |  | 150 mm X 150 mm X 150 mm | TS EN 12390-3 | 133 | 158
SF3-13mm | 640 | CEM I-type 42.5 R | 42.5 | 214 | 0 | 0 | 0 | 0 | 0 | 0 | 0 | 0 | 0 | 0 | 0 | 0 | 0 | 1170 | Quartz Sand |  | Hooked End Steel Fiber | 145 | 13 | 0.2 | 2500 | 135 | HE 200 hyperplasticizer | 40 | Steam-Cured samples | 65 |  |  |  | 150 mm X 150 mm X 150 mm | TS EN 12390-3 | 139.5 | 165
SF3-16mm | 640 | CEM I-type 42.5 R | 42.5 | 214 | 0 | 0 | 0 | 0 | 0 | 0 | 0 | 0 | 0 | 0 | 0 | 0 | 0 | 1170 | Quartz Sand |  | Hooked End Steel Fiber | 145 | 16 | 0.2 | 2500 | 135 | HE 200 hyperplasticizer | 40 | Steam-Cured samples | 65 |  |  |  | 150 mm X 150 mm X 150 mm | TS EN 12390-3 | 153 | 172
SF1-8mm | 640 | CEM I-type 42.5 R | 42.5 | 214 | 0 | 0 | 0 | 0 | 0 | 0 | 0 | 0 | 0 | 0 | 0 | 0 | 0 | 1170 | Quartz Sand |  | Hooked End Steel Fiber | 145 | 8 | 0.2 | 2500 | 135 | HE 200 hyperplasticizer | 35 | Hot Water Curing | 80 |  |  |  | 150 mm X 150 mm X 150 mm | TS EN 12390-3 | 135 | 154
SF1-13mm | 640 | CEM I-type 42.5 R | 42.5 | 214 | 0 | 0 | 0 | 0 | 0 | 0 | 0 | 0 | 0 | 0 | 0 | 0 | 0 | 1170 | Quartz Sand |  | Hooked End Steel Fiber | 145 | 13 | 0.2 | 2500 | 135 | HE 200 hyperplasticizer | 35 | Hot Water Curing | 80 |  |  |  | 150 mm X 150 mm X 150 mm | TS EN 12390-3 | 141 | 162
SF1-16mm | 640 | CEM I-type 42.5 R | 42.5 | 214 | 0 | 0 | 0 | 0 | 0 | 0 | 0 | 0 | 0 | 0 | 0 | 0 | 0 | 1170 | Quartz Sand |  | Hooked End Steel Fiber | 145 | 16 | 0.2 | 2500 | 135 | HE 200 hyperplasticizer | 35 | Hot Water Curing | 80 |  |  |  | 150 mm X 150 mm X 150 mm | TS EN 12390-3 | 155 | 167
SF2-8mm | 640 | CEM I-type 42.5 R | 42.5 | 214 | 0 | 0 | 0 | 0 | 0 | 0 | 0 | 0 | 0 | 0 | 0 | 0 | 0 | 1170 | Quartz Sand |  | Hooked End Steel Fiber | 145 | 8 | 0.2 | 2500 | 135 | HE 200 hyperplasticizer | 37.5 | Hot Water Curing | 80 |  |  |  | 150 mm X 150 mm X 150 mm | TS EN 12390-3 | 136 | 155
SF2-13mm | 640 | CEM I-type 42.5 R | 42.5 | 214 | 0 | 0 | 0 | 0 | 0 | 0 | 0 | 0 | 0 | 0 | 0 | 0 | 0 | 1170 | Quartz Sand |  | Hooked End Steel Fiber | 145 | 13 | 0.2 | 2500 | 135 | HE 200 hyperplasticizer | 37.5 | Hot Water Curing | 80 |  |  |  | 150 mm X 150 mm X 150 mm | TS EN 12390-3 | 142 | 163
SF2-16mm | 640 | CEM I-type 42.5 R | 42.5 | 214 | 0 | 0 | 0 | 0 | 0 | 0 | 0 | 0 | 0 | 0 | 0 | 0 | 0 | 1170 | Quartz Sand |  | Hooked End Steel Fiber | 145 | 16 | 0.2 | 2500 | 135 | HE 200 hyperplasticizer | 37.5 | Hot Water Curing | 80 |  |  |  | 150 mm X 150 mm X 150 mm | TS EN 12390-3 | 159 | 169
SF3-8mm | 640 | CEM I-type 42.5 R | 42.5 | 214 | 0 | 0 | 0 | 0 | 0 | 0 | 0 | 0 | 0 | 0 | 0 | 0 | 0 | 1170 | Quartz Sand |  | Hooked End Steel Fiber | 145 | 8 | 0.2 | 2500 | 135 | HE 200 hyperplasticizer | 40 | Hot Water Curing | 80 |  |  |  | 150 mm X 150 mm X 150 mm | TS EN 12390-3 | 139 | 156
SF3-13mm | 640 | CEM I-type 42.5 R | 42.5 | 214 | 0 | 0 | 0 | 0 | 0 | 0 | 0 | 0 | 0 | 0 | 0 | 0 | 0 | 1170 | Quartz Sand |  | Hooked End Steel Fiber | 145 | 13 | 0.2 | 2500 | 135 | HE 200 hyperplasticizer | 40 | Hot Water Curing | 80 |  |  |  | 150 mm X 150 mm X 150 mm | TS EN 12390-3 | 143 | 164
SF3-16mm | 640 | CEM I-type 42.5 R | 42.5 | 214 | 0 | 0 | 0 | 0 | 0 | 0 | 0 | 0 | 0 | 0 | 0 | 0 | 0 | 1170 | Quartz Sand |  | Hooked End Steel Fiber | 145 | 16 | 0.2 | 2500 | 135 | HE 200 hyperplasticizer | 40 | Hot Water Curing | 80 |  |  |  | 150 mm X 150 mm X 150 mm | TS EN 12390-3 | 160 | 170
Q-0 | 850 | ordinary Portland cement 42.5 Grade | 42.5 | 137.5 | 112.5 | 0 | 0 | 0 | 0 | 0 | 0 | 0 | 0 | 0 | 0 | 0 | 0 | 1100 | Quartz sand | 1.2 | [5 empty] | 176 | Superplasticizer | 8 | Hot Water Curing | 90 |  |  |  | 50 x 50 x 50 | EN 1992-1-2 |  | 112.4
Q-S | 850 | ordinary Portland cement 42.5 Grade | 42.5 | 137.5 | 112.5 | 0 | 0 | 0 | 0 | 0 | 0 | 0 | 0 | 0 | 0 | 0 | 0 | 1100 | Quartz sand | 1.2 | Straight Steel Fibers | 156 | 10 | 0.12 | 2500 | 176 | Superplasticizer | 8 | Hot Water Curing | 90 |  |  |  | 50 x 50 x 50 | EN 1992-1-2 |  | 187.5
Q-P | 850 | ordinary Portland cement 42.5 Grade | 42.5 | 137.5 | 112.5 | 0 | 0 | 0 | 0 | 0 | 0 | 0 | 0 | 0 | 0 | 0 | 0 | 1100 | Quartz sand | 1.2 | PP | 18.2 | 10 | 0.0031 | 400 | 176 | Superplasticizer | 8 | Hot Water Curing | 90 |  |  |  | 50 x 50 x 50 | EN 1992-1-2 |  | 125.5
Q-SP | 850 | ordinary Portland cement 42.5 Grade | 42.5 | 137.5 | 112.5 | 0 | 0 | 0 | 0 | 0 | 0 | 0 | 0 | 0 | 0 | 0 | 0 | 1100 | Quartz sand | 1.2 | Straight Steel Fibers | 78 | 10 | 0.12 | 2500 | 176 | Superplasticizer | 8 | Hot Water Curing | 90 |  | Chinese standard GB/T 50080–2016 |  | 50 x 50 x 50 | EN 1992-1-2 |  | 162.1
S-0 | 850 | ordinary Portland cement 42.5 Grade | 42.5 | 137.5 | 112.5 | 0 | 0 | 0 | 0 | 0 | 0 | 1100 | 0 | 0 | 0 | 0 | 0 | 0 |  | 1.2 | [5 empty] | 176 | Superplasticizer | 8 | Hot Water Curing | 90 |  | Chinese standard GB/T 50080–2016 |  | 50 x 50 x 50 | EN 1992-1-2 |  | 90
S-SP | 850 | ordinary Portland cement 42.5 Grade | 42.5 | 137.5 | 112.5 | 0 | 0 | 0 | 0 | 0 | 0 | 1100 | 0 | 0 | 0 | 0 | 0 | 0 |  | 1.2 | Straight Steel Fibers | 78 | 10 | 0.12 | 2500 | 176 | Superplasticizer | 8 | Hot Water Curing | 90 |  | Chinese standard GB/T 50080–2016 |  | 50 x 50 x 50 | EN 1992-1-2 |  | 162.8
SS2.0 | 788.5 | Type I Portland cement |  | 197.1 | 0 | 0 | 0 | 0 | 0 | 0 | 0 | 0 | 0 | 0 | 0 | 0 | 236.6 | 867.4 | Silica sand | 0.337 | Straight Steel Fibers | 158 | 13 | 0.2 | 2788 | 160.3 | polycarboxylate superplasticizer | 49.8 | STEAM CURING | 90 |  |  |  | Cylinder 100 mm x 200mm | ASTM C39 |  | 187.1
LS2.0 | 788.5 | Type I Portland cement |  | 197.1 | 0 | 0 | 0 | 0 | 0 | 0 | 0 | 0 | 0 | 0 | 0 | 0 | 236.6 | 867.4 | Silica sand | 0.337 | Straight Steel Fibers | 158 | 19.5 | 0.2 | 2500 | 160.3 | polycarboxylate superplasticizer | 49.8 | STEAM CURING | 90 |  |  |  | Cylinder 100 mm x 200mm | ASTM C39 |  | 192.3
T2.0 | 788.5 | Type I Portland cement |  | 197.1 | 0 | 0 | 0 | 0 | 0 | 0 | 0 | 0 | 0 | 0 | 0 | 0 | 236.6 | 867.4 | Silica sand | 0.337 | Twisted steel fiber | 158 | 30 | 0.3 | 2428 | 160.3 | polycarboxylate superplasticizer | 49.8 | STEAM CURING | 90 |  |  |  | Cylinder 100 mm x 200mm | ASTM C39 |  | 204.4
SS1.5-PE0.5 | 788.5 | Type I Portland cement |  | 197.1 | 0 | 0 | 0 | 0 | 0 | 0 | 0 | 0 | 0 | 0 | 0 | 0 | 236.6 | 867.4 | Silica sand | 0.337 | Straight Steel Fibers | 118 | 13 | 0.2 | 2788 | 160.3 | polycarboxylate superplasticizer | 49.8 | STEAM CURING | 90 |  |  |  | Cylinder 100 mm x 200mm | ASTM C39 |  | 178.2
SS1.0-PE1.0 | 788.5 | Type I Portland cement |  | 197.1 | 0 | 0 | 0 | 0 | 0 | 0 | 0 | 0 | 0 | 0 | 0 | 0 | 236.6 | 867.4 | Silica sand | 0.337 | Straight Steel Fibers | 79 | 13 | 0.2 | 2788 | 160.3 | polycarboxylate superplasticizer | 49.8 | STEAM CURING | 90 |  |  |  | Cylinder 100 mm x 200mm | ASTM C39 |  | 179.1
SS0.5-PE1.5 | 788.5 | Type I Portland cement |  | 197.1 | 0 | 0 | 0 | 0 | 0 | 0 | 0 | 0 | 0 | 0 | 0 | 0 | 236.6 | 867.4 | Silica sand | 0.337 | Straight Steel Fibers | 39.5 | 13 | 0.2 | 2788 | 160.3 | polycarboxylate superplasticizer | 49.8 | STEAM CURING | 90 |  |  |  | Cylinder 100 mm x 200mm | ASTM C39 |  | 164.9
LS1.5-PE0.5 | 788.5 | Type I Portland cement |  | 197.1 | 0 | 0 | 0 | 0 | 0 | 0 | 0 | 0 | 0 | 0 | 0 | 0 | 236.6 | 867.4 | Silica sand | 0.337 | Straight Steel Fibers | 118 | 19.5 | 0.2 | 2500 | 160.3 | polycarboxylate superplasticizer | 49.8 | STEAM CURING | 90 |  |  |  | Cylinder 100 mm x 200mm | ASTM C39 |  | 130
LS1.0-PE1.0 | 788.5 | Type I Portland cement |  | 197.1 | 0 | 0 | 0 | 0 | 0 | 0 | 0 | 0 | 0 | 0 | 0 | 0 | 236.6 | 867.4 | Silica sand | 0.337 | Straight Steel Fibers | 79 | 19.5 | 0.2 | 2500 | 160.3 | polycarboxylate superplasticizer | 49.8 | STEAM CURING | 90 |  |  |  | Cylinder 100 mm x 200mm | ASTM C39 |  | 122.2
LS0.5-PE1.5 | 788.5 | Type I Portland cement |  | 197.1 | 0 | 0 | 0 | 0 | 0 | 0 | 0 | 0 | 0 | 0 | 0 | 0 | 236.6 | 867.4 | Silica sand | 0.337 | Straight Steel Fibers | 39.5 | 19.5 | 0.2 | 2500 | 160.3 | polycarboxylate superplasticizer | 49.8 | STEAM CURING | 90 |  |  |  | Cylinder 100 mm x 200mm | ASTM C39 |  | 137.2
T1.5-PE0.5 | 788.5 | Type I Portland cement |  | 197.1 | 0 | 0 | 0 | 0 | 0 | 0 | 0 | 0 | 0 | 0 | 0 | 0 | 236.6 | 867.4 | Silica sand | 0.337 | Twisted steel fiber | 118 | 30 | 0.3 | 2428 | 160.3 | polycarboxylate superplasticizer | 49.8 | STEAM CURING | 90 |  |  |  | Cylinder 100 mm x 200mm | ASTM C39 |  | 191.7
T1.0-PE1.0 | 788.5 | Type I Portland cement |  | 197.1 | 0 | 0 | 0 | 0 | 0 | 0 | 0 | 0 | 0 | 0 | 0 | 0 | 236.6 | 867.4 | Silica sand | 0.337 | Twisted steel fiber | 79 | 30 | 0.3 | 2428 | 160.3 | polycarboxylate superplasticizer | 49.8 | STEAM CURING | 90 |  |  |  | Cylinder 100 mm x 200mm | ASTM C39 |  | 143.2
T0.5-PE1.5 | 788.5 | Type I Portland cement |  | 197.1 | 0 | 0 | 0 | 0 | 0 | 0 | 0 | 0 | 0 | 0 | 0 | 0 | 236.6 | 867.4 | Silica sand | 0.337 | Twisted steel fiber | 39.5 | 30 | 0.3 | 2428 | 160.3 | polycarboxylate superplasticizer | 49.8 | STEAM CURING | 90 |  |  |  | Cylinder 100 mm x 200mm | ASTM C39 |  | 139.3
SS-0.5 | 788.5 | Type I Portland cement |  | 197.1 | 0 | 0 | 0 | 0 | 0 | 0 | 0 | 0 | 0 | 0 | 0 | 0 | 236.6 | 867.4 | Silica sand |  | Straight Steel Fibers | 39.5 | 13 | 0.2 | 2788 | 160.3 | polycarboxylate superplasticizer | 52.6 | STEAM CURING | 90 |  |  |  | Cylinder 100 mm x 200mm | ASTM C39 |  | 210 | 100 x 100 x 400 | ASTM C1609
SS-1 | 788.5 | Type I Portland cement |  | 197.1 | 0 | 0 | 0 | 0 | 0 | 0 | 0 | 0 | 0 | 0 | 0 | 0 | 236.6 | 867.4 | Silica sand |  | Straight Steel Fibers | 79 | 13 | 0.2 | 2788 | 160.3 | polycarboxylate superplasticizer | 52.6 | STEAM CURING | 90 |  |  |  | Cylinder 100 mm x 200mm | ASTM C39 |  | 200 | 100 x 100 x 400 | ASTM C1609
SS-1.5 | 788.5 | Type I Portland cement |  | 197.1 | 0 | 0 | 0 | 0 | 0 | 0 | 0 | 0 | 0 | 0 | 0 | 0 | 236.6 | 867.4 | Silica sand |  | Straight Steel Fibers | 118.5 | 13 | 0.2 | 2788 | 160.3 | polycarboxylate superplasticizer | 52.6 | STEAM CURING | 90 |  |  |  | Cylinder 100 mm x 200mm | ASTM C39 |  | 212 | 100 x 100 x 400 | ASTM C1609
SS-2 | 788.5 | Type I Portland cement |  | 197.1 | 0 | 0 | 0 | 0 | 0 | 0 | 0 | 0 | 0 | 0 | 0 | 0 | 236.6 | 867.4 | Silica sand |  | Straight Steel Fibers | 158 | 13 | 0.2 | 2788 | 160.3 | polycarboxylate superplasticizer | 52.6 | STEAM CURING | 90 |  |  |  | Cylinder 100 mm x 200mm | ASTM C39 |  | 220 | 100 x 100 x 400 | ASTM C1609
SM-0.5 | 788.5 | Type I Portland cement |  | 197.1 | 0 | 0 | 0 | 0 | 0 | 0 | 0 | 0 | 0 | 0 | 0 | 0 | 236.6 | 867.4 | Silica sand |  | Straight Steel Fibers | 39.5 | 19.5 | 0.2 | 2500 | 160.3 | polycarboxylate superplasticizer | 52.6 | STEAM CURING | 90 |  |  |  | Cylinder 100 mm x 200mm | ASTM C39 |  | 196 | 100 x 100 x 400 | ASTM C1609
SM-1 | 788.5 | Type I Portland cement |  | 197.1 | 0 | 0 | 0 | 0 | 0 | 0 | 0 | 0 | 0 | 0 | 0 | 0 | 236.6 | 867.4 | Silica sand |  | Straight Steel Fibers | 79 | 19.5 | 0.2 | 2500 | 160.3 | polycarboxylate superplasticizer | 52.6 | STEAM CURING | 90 |  |  |  | Cylinder 100 mm x 200mm | ASTM C39 |  | 196.5 | 100 x 100 x 400 | ASTM C1609
SM-1.5 | 788.5 | Type I Portland cement |  | 197.1 | 0 | 0 | 0 | 0 | 0 | 0 | 0 | 0 | 0 | 0 | 0 | 0 | 236.6 | 867.4 | Silica sand |  | Straight Steel Fibers | 118.5 | 19.5 | 0.2 | 2500 | 160.3 | polycarboxylate superplasticizer | 52.6 | STEAM CURING | 90 |  |  |  | Cylinder 100 mm x 200mm | ASTM C39 |  | 195.3 | 100 x 100 x 400 | ASTM C1609
SM-2 | 788.5 | Type I Portland cement |  | 197.1 | 0 | 0 | 0 | 0 | 0 | 0 | 0 | 0 | 0 | 0 | 0 | 0 | 236.6 | 867.4 | Silica sand |  | Straight Steel Fibers | 158 | 19.5 | 0.2 | 2500 | 160.3 | polycarboxylate superplasticizer | 52.6 | STEAM CURING | 90 |  |  |  | Cylinder 100 mm x 200mm | ASTM C39 |  | 205 | 100 x 100 x 400 | ASTM C1609
SL-0.5 | 788.5 | Type I Portland cement |  | 197.1 | 0 | 0 | 0 | 0 | 0 | 0 | 0 | 0 | 0 | 0 | 0 | 0 | 236.6 | 867.4 | Silica sand |  | Straight Steel Fibers | 39.5 | 30 | 0.3 | 2580 | 160.3 | polycarboxylate superplasticizer | 52.6 | STEAM CURING | 90 |  |  |  | Cylinder 100 mm x 200mm | ASTM C39 |  | 215 | 100 x 100 x 400 | ASTM C1609
SL-1 | 788.5 | Type I Portland cement |  | 197.1 | 0 | 0 | 0 | 0 | 0 | 0 | 0 | 0 | 0 | 0 | 0 | 0 | 236.6 | 867.4 | Silica sand |  | Straight Steel Fibers | 79 | 30 | 0.3 | 2580 | 160.3 | polycarboxylate superplasticizer | 52.6 | STEAM CURING | 90 |  |  |  | Cylinder 100 mm x 200mm | ASTM C39 |  | 185.5 | 100 x 100 x 400 | ASTM C1609
SL-1.5 | 788.5 | Type I Portland cement |  | 197.1 | 0 | 0 | 0 | 0 | 0 | 0 | 0 | 0 | 0 | 0 | 0 | 0 | 236.6 | 867.4 | Silica sand |  | Straight Steel Fibers | 118.5 | 30 | 0.3 | 2580 | 160.3 | polycarboxylate superplasticizer | 52.6 | STEAM CURING | 90 |  |  |  | Cylinder 100 mm x 200mm | ASTM C39 |  | 220 | 100 x 100 x 400 | ASTM C1609
SL-2 | 788.5 | Type I Portland cement |  | 197.1 | 0 | 0 | 0 | 0 | 0 | 0 | 0 | 0 | 0 | 0 | 0 | 0 | 236.6 | 867.4 | Silica sand |  | Straight Steel Fibers | 158 | 30 | 0.3 | 2580 | 160.3 | polycarboxylate superplasticizer | 52.6 | STEAM CURING | 90 |  |  |  | Cylinder 100 mm x 200mm | ASTM C39 |  | 225 | 100 x 100 x 400 | ASTM C1609
HL-0.5 | 788.5 | Type I Portland cement |  | 197.1 | 0 | 0 | 0 | 0 | 0 | 0 | 0 | 0 | 0 | 0 | 0 | 0 | 236.6 | 867.4 | Silica sand |  | Hooked End Steel Fiber | 39.5 | 30 | 0.38 | 2500 | 160.3 | polycarboxylate superplasticizer | 52.6 | STEAM CURING | 90 |  |  |  | Cylinder 100 mm x 200mm | ASTM C39 |  | 180 | 100 x 100 x 400 | ASTM C1609
HL-1 | 788.5 | Type I Portland cement |  | 197.1 | 0 | 0 | 0 | 0 | 0 | 0 | 0 | 0 | 0 | 0 | 0 | 0 | 236.6 | 867.4 | Silica sand |  | Hooked End Steel Fiber | 79 | 30 | 0.38 | 2500 | 160.3 | polycarboxylate superplasticizer | 52.6 | STEAM CURING | 90 |  |  |  | Cylinder 100 mm x 200mm | ASTM C39 |  | 203 | 100 x 100 x 400 | ASTM C1609
HL-1.5 | 788.5 | Type I Portland cement |  | 197.1 | 0 | 0 | 0 | 0 | 0 | 0 | 0 | 0 | 0 | 0 | 0 | 0 | 236.6 | 867.4 | Silica sand |  | Hooked End Steel Fiber | 118.5 | 30 | 0.38 | 2500 | 160.3 | polycarboxylate superplasticizer | 52.6 | STEAM CURING | 90 |  |  |  | Cylinder 100 mm x 200mm | ASTM C39 |  | 180 | 100 x 100 x 400 | ASTM C1609
HL-2 | 788.5 | Type I Portland cement |  | 197.1 | 0 | 0 | 0 | 0 | 0 | 0 | 0 | 0 | 0 | 0 | 0 | 0 | 236.6 | 867.4 | Silica sand |  | Hooked End Steel Fiber | 158 | 30 | 0.38 | 2500 | 160.3 | polycarboxylate superplasticizer | 52.6 | STEAM CURING | 90 |  |  |  | Cylinder 100 mm x 200mm | ASTM C39 |  | 182 | 100 x 100 x 400 | ASTM C1609
TL-0.5 | 788.5 | Type I Portland cement |  | 197.1 | 0 | 0 | 0 | 0 | 0 | 0 | 0 | 0 | 0 | 0 | 0 | 0 | 236.6 | 867.4 | Silica sand |  | Long Twisted Fiber | 39.5 | 30 | 0.3 | 2428 | 160.3 | polycarboxylate superplasticizer | 52.6 | STEAM CURING | 90 |  |  |  | Cylinder 100 mm x 200mm | ASTM C39 |  | 195.2 | 100 x 100 x 400 | ASTM C1609
TL-1 | 788.5 | Type I Portland cement |  | 197.1 | 0 | 0 | 0 | 0 | 0 | 0 | 0 | 0 | 0 | 0 | 0 | 0 | 236.6 | 867.4 | Silica sand |  | Long Twisted Fiber | 79 | 30 | 0.3 | 2428 | 160.3 | polycarboxylate superplasticizer | 52.6 | STEAM CURING | 90 |  |  |  | Cylinder 100 mm x 200mm | ASTM C39 |  | 193 | 100 x 100 x 400 | ASTM C1609
TL-1.5 | 788.5 | Type I Portland cement |  | 197.1 | 0 | 0 | 0 | 0 | 0 | 0 | 0 | 0 | 0 | 0 | 0 | 0 | 236.6 | 867.4 | Silica sand |  | Long Twisted Fiber | 118.5 | 30 | 0.3 | 2428 | 160.3 | polycarboxylate superplasticizer | 52.6 | STEAM CURING | 90 |  |  |  | Cylinder 100 mm x 200mm | ASTM C39 |  | 196 | 100 x 100 x 400 | ASTM C1609
TL-2 | 788.5 | Type I Portland cement |  | 197.1 | 0 | 0 | 0 | 0 | 0 | 0 | 0 | 0 | 0 | 0 | 0 | 0 | 236.6 | 867.4 | Silica sand |  | Long Twisted Fiber | 158 | 30 | 0.3 | 2428 | 160.3 | polycarboxylate superplasticizer | 52.6 | STEAM CURING | 90 |  |  |  | Cylinder 100 mm x 200mm | ASTM C39 |  | 203 | 100 x 100 x 400 | ASTM C1609
N100-0 | 700 | Chinese standard Graded 52.5 P.II type Portland cement | 52.5 | 140 | 0 | 0 | 0 | 0 | 0 | 0 | 110 | 0 | 0 | 0 | 0 | 0 | 0 | 1200 | Natural River sand | 2.5 | [5 empty] | 152 | PCA-I polycarboxylic type HRWR | 22.8 | Standard Curing | 21.7 | 98.4 |  |  | 100 X 100 x 100 | Chinese standard GB-T50081-2002 |  | 110.9 | 100 x 100 x 400 | Chinese standard GB-T50081-2002 | 12.6
S100-0.5 | 700 | Chinese standard Graded 52.5 P.II type Portland cement | 52.5 | 140 | 0 | 0 | 0 | 0 | 0 | 0 | 110 | 0 | 0 | 0 | 0 | 0 | 0 | 1200 | Natural River sand | 2.5 | Straight Steel Fibers | 39 | 13 | 0.2 | 2800 | 152 | PCA-I polycarboxylic type HRWR | 22.8 | Standard Curing | 21.7 | 98.4 |  |  | 100 X 100 x 100 | Chinese standard GB-T50081-2002 |  | 121.1 | 100 x 100 x 400 | Chinese standard GB-T50081-2002 | 13.8
S100-1.0 | 700 | Chinese standard Graded 52.5 P.II type Portland cement | 52.5 | 140 | 0 | 0 | 0 | 0 | 0 | 0 | 110 | 0 | 0 | 0 | 0 | 0 | 0 | 1200 | Natural River sand | 2.5 | Straight Steel Fibers | 78 | 13 | 0.2 | 2800 | 152 | PCA-I polycarboxylic type HRWR | 22.8 | Standard Curing | 21.7 | 98.4 |  |  | 100 X 100 x 100 | Chinese standard GB-T50081-2002 |  | 127.8 | 100 x 100 x 400 | Chinese standard GB-T50081-2002 | 13.7
S100-1.5 | 700 | Chinese standard Graded 52.5 P.II type Portland cement | 52.5 | 140 | 0 | 0 | 0 | 0 | 0 | 0 | 110 | 0 | 0 | 0 | 0 | 0 | 0 | 1200 | Natural River sand | 2.5 | Straight Steel Fibers | 117 | 13 | 0.2 | 2800 | 152 | PCA-I polycarboxylic type HRWR | 22.8 | Standard Curing | 21.7 | 98.4 |  |  | 100 X 100 x 100 | Chinese standard GB-T50081-2002 |  | 133.3 | 100 x 100 x 400 | Chinese standard GB-T50081-2002 | 13.5
S100-2.0 | 700 | Chinese standard Graded 52.5 P.II type Portland cement | 52.5 | 140 | 0 | 0 | 0 | 0 | 0 | 0 | 110 | 0 | 0 | 0 | 0 | 0 | 0 | 1200 | Natural River sand | 2.5 | Straight Steel Fibers | 156 | 13 | 0.2 | 2800 | 152 | PCA-I polycarboxylic type HRWR | 22.8 | Standard Curing | 21.7 | 98.4 |  |  | 100 X 100 x 100 | Chinese standard GB-T50081-2002 |  | 135.1 | 100 x 100 x 400 | Chinese standard GB-T50081-2002 | 17
S100-2.5 | 700 | Chinese standard Graded 52.5 P.II type Portland cement | 52.5 | 140 | 0 | 0 | 0 | 0 | 0 | 0 | 110 | 0 | 0 | 0 | 0 | 0 | 0 | 1200 | Natural River sand | 2.5 | Straight Steel Fibers | 195 | 13 | 0.2 | 2800 | 152 | PCA-I polycarboxylic type HRWR | 22.8 | Standard Curing | 21.7 | 98.4 |  |  | 100 X 100 x 100 | Chinese standard GB-T50081-2002 |  | 143.9 | 100 x 100 x 400 | Chinese standard GB-T50081-2002 | 18.7
H100-0.5 | 700 | Chinese standard Graded 52.5 P.II type Portland cement | 52.5 | 140 | 0 | 0 | 0 | 0 | 0 | 0 | 110 | 0 | 0 | 0 | 0 | 0 | 0 | 1200 | Natural River sand | 2.5 | Hooked End Steel Fiber | 39 | 25 | 0.5 | 1200 | 152 | PCA-I polycarboxylic type HRWR | 22.8 | Standard Curing | 21.7 | 98.4 |  |  | 100 X 100 x 100 | Chinese standard GB-T50081-2002 |  | 127.3 | 100 x 100 x 400 | Chinese standard GB-T50081-2002 | 13.8
H100-1.0 | 700 | Chinese standard Graded 52.5 P.II type Portland cement | 52.5 | 140 | 0 | 0 | 0 | 0 | 0 | 0 | 110 | 0 | 0 | 0 | 0 | 0 | 0 | 1200 | Natural River sand | 2.5 | Hooked End Steel Fiber | 78 | 25 | 0.5 | 1200 | 152 | PCA-I polycarboxylic type HRWR | 22.8 | Standard Curing | 21.7 | 98.4 |  |  | 100 X 100 x 100 | Chinese standard GB-T50081-2002 |  | 124.3 | 100 x 100 x 400 | Chinese standard GB-T50081-2002 | 13.8
H100-1.5 | 700 | Chinese standard Graded 52.5 P.II type Portland cement | 52.5 | 140 | 0 | 0 | 0 | 0 | 0 | 0 | 110 | 0 | 0 | 0 | 0 | 0 | 0 | 1200 | Natural River sand | 2.5 | Hooked End Steel Fiber | 117 | 25 | 0.5 | 1200 | 152 | PCA-I polycarboxylic type HRWR | 22.8 | Standard Curing | 21.7 | 98.4 |  |  | 100 X 100 x 100 | Chinese standard GB-T50081-2002 |  | 127.1 | 100 x 100 x 400 | Chinese standard GB-T50081-2002 | 16.2
H100-2.0 | 700 | Chinese standard Graded 52.5 P.II type Portland cement | 52.5 | 140 | 0 | 0 | 0 | 0 | 0 | 0 | 110 | 0 | 0 | 0 | 0 | 0 | 0 | 1200 | Natural River sand | 2.5 | Hooked End Steel Fiber | 156 | 25 | 0.5 | 1200 | 152 | PCA-I polycarboxylic type HRWR | 22.8 | Standard Curing | 21.7 | 98.4 |  |  | 100 X 100 x 100 | Chinese standard GB-T50081-2002 |  | 136.1 | 100 x 100 x 400 | Chinese standard GB-T50081-2002 | 14.2
H100-2.5 | 700 | Chinese standard Graded 52.5 P.II type Portland cement | 52.5 | 140 | 0 | 0 | 0 | 0 | 0 | 0 | 110 | 0 | 0 | 0 | 0 | 0 | 0 | 1200 | Natural River sand | 2.5 | Hooked End Steel Fiber | 195 | 25 | 0.5 | 1200 | 152 | PCA-I polycarboxylic type HRWR | 22.8 | Standard Curing | 21.7 | 98.4 |  |  | 100 X 100 x 100 | Chinese standard GB-T50081-2002 |  | 136.9 | 100 x 100 x 400 | Chinese standard GB-T50081-2002 | 14.7
P | 850 | Ordinary Portland Cement |  | 200 | 0 | 0 | 0 | 0 | 0 | 0 | 0 | 0 | 0 | 0 | 0 | 0 | 0 | 1030 | Silica sand | 2 | [5 empty] | 169 | polycarboxylic ether based water reducing admixture | 28 | Heat curing | 90 | 95 | ASTM C1437 | 225 | 50 X 50 X 50 | ASTM C109/C109M | 104.7 | 111.9 | 40 x 40 x 160 | ASTM C348 | 14.4
SS-0.5 | 850 | Ordinary Portland Cement |  | 200 | 0 | 0 | 0 | 0 | 0 | 0 | 0 | 0 | 0 | 0 | 0 | 0 | 0 | 1030 | Silica sand | 2 | Straight Short Steel Fiber | 39 | 13 | 0.2 | 2500 | 169.6 |  | 28 | Heat curing | 90 | 95 | ASTM C1437 | 206.5 | 50 X 50 X 50 | ASTM C109/C109M | 148 | 148.3 | 40 x 40 x 160 | ASTM C348 | 16.6
SS-1.0 | 850 | Ordinary Portland Cement |  | 200 | 0 | 0 | 0 | 0 | 0 | 0 | 0 | 0 | 0 | 0 | 0 | 0 | 0 | 1030 | Silica sand | 2 | Straight Short Steel Fiber | 78 | 13 | 0.2 | 2500 | 170.2 | polycarboxylic ether based water reducing admixture | 28 | Heat curing | 90 | 95 | ASTM C1437 | 194 | 50 X 50 X 50 | ASTM C109/C109M | 156 | 156.7 | 40 x 40 x 160 | ASTM C348 | 30
SS-1.5 | 850 | Ordinary Portland Cement |  | 200 | 0 | 0 | 0 | 0 | 0 | 0 | 0 | 0 | 0 | 0 | 0 | 0 | 0 | 1030 | Silica sand | 2 | Straight Short Steel Fiber | 118 | 13 | 0.2 | 2500 | 170.9 |  | 28 | Heat curing | 90 | 95 | ASTM C1437 | 174.5 | 50 X 50 X 50 | ASTM C109/C109M | 153.3 | 159.2 | 40 x 40 x 160 | ASTM C348 | 32.1
SS-2.0 | 850 | Ordinary Portland Cement |  | 200 | 0 | 0 | 0 | 0 | 0 | 0 | 0 | 0 | 0 | 0 | 0 | 0 | 0 | 1030 | Silica sand | 2 | Straight Short Steel Fiber | 158 | 13 | 0.2 | 2500 | 171.5 | polycarboxylic ether based water reducing admixture | 28 | Heat curing | 90 | 95 | ASTM C1437 | 153.5 | 50 X 50 X 50 | ASTM C109/C109M | 151.3 | 157.3 | 40 x 40 x 160 | ASTM C348 | 29.1
SS-2.5 | 850 | Ordinary Portland Cement |  | 200 | 0 | 0 | 0 | 0 | 0 | 0 | 0 | 0 | 0 | 0 | 0 | 0 | 0 | 1030 | Silica sand | 2 | Straight Short Steel Fiber | 198 | 13 | 0.2 | 2500 | 172.1 |  | 28 | Heat curing | 90 | 95 | ASTM C1437 | 135 | 50 X 50 X 50 | ASTM C109/C109M | 150.5 | 156.1 | 40 x 40 x 160 | ASTM C348 | 29
SL-0.5 | 850 | Ordinary Portland Cement |  | 200 | 0 | 0 | 0 | 0 | 0 | 0 | 0 | 0 | 0 | 0 | 0 | 0 | 0 | 1030 | Silica sand | 2 | Straight Long Steel Fibers | 39 | 20 | 0.2 | 2500 | 169.6 | polycarboxylic ether based water reducing admixture | 28 | Heat curing | 90 | 95 | ASTM C1437 | 197 | 50 X 50 X 50 | ASTM C109/C109M | 121.9 | 127 | 40 x 40 x 160 | ASTM C348 | 24.4
SL-1.0 | 850 | Ordinary Portland Cement |  | 200 | 0 | 0 | 0 | 0 | 0 | 0 | 0 | 0 | 0 | 0 | 0 | 0 | 0 | 1030 | Silica sand | 2 | Straight Long Steel Fibers | 78 | 20 | 0.2 | 2500 | 170.2 |  | 28 | Heat curing | 90 | 95 | ASTM C1437 | 172.5 | 50 X 50 X 50 | ASTM C109/C109M | 154.9 | 158.8 | 40 x 40 x 160 | ASTM C348 | 29.3
SL-1.5 | 850 | Ordinary Portland Cement |  | 200 | 0 | 0 | 0 | 0 | 0 | 0 | 0 | 0 | 0 | 0 | 0 | 0 | 0 | 1030 | Silica sand | 2 | Straight Long Steel Fibers | 118 | 20 | 0.2 | 2500 | 170.9 | polycarboxylic ether based water reducing admixture | 28 | Heat curing | 90 | 95 | ASTM C1437 | 141 | 50 X 50 X 50 | ASTM C109/C109M | 163.1 | 166.4 | 40 x 40 x 160 | ASTM C348 | 35.3
SL-2.0 | 850 | Ordinary Portland Cement |  | 200 | 0 | 0 | 0 | 0 | 0 | 0 | 0 | 0 | 0 | 0 | 0 | 0 | 0 | 1030 | Silica sand | 2 | Straight Long Steel Fibers | 158 | 20 | 0.2 | 2500 | 171.5 |  | 28 | Heat curing | 90 | 95 | ASTM C1437 | 136 | 50 X 50 X 50 | ASTM C109/C109M | 174.3 | 177.3 | 40 x 40 x 160 | ASTM C348 | 43.1
SL-2.5 | 850 | Ordinary Portland Cement |  | 200 | 0 | 0 | 0 | 0 | 0 | 0 | 0 | 0 | 0 | 0 | 0 | 0 | 0 | 1030 | Silica sand | 2 | Straight Long Steel Fibers | 198 | 20 | 0.2 | 2500 | 172.1 | polycarboxylic ether based water reducing admixture | 28 | Heat curing | 90 | 95 | ASTM C1437 | 86.5 | 50 X 50 X 50 | ASTM C109/C109M | 176.4 | 180.4 | 40 x 40 x 160 | ASTM C348 | 40.7
HL-0.5 | 850 | Ordinary Portland Cement |  | 200 | 0 | 0 | 0 | 0 | 0 | 0 | 0 | 0 | 0 | 0 | 0 | 0 | 0 | 1030 | Silica sand | 2 | Hooked End Steel Fiber | 39 | 20 | 0.2 | 2500 | 169.6 |  | 28 | Heat curing | 90 | 95 | ASTM C1437 | 191.5 | 50 X 50 X 50 | ASTM C109/C109M | 125.9 | 136.9 | 40 x 40 x 160 | ASTM C348 | 22
HL-1.0 | 850 | Ordinary Portland Cement |  | 200 | 0 | 0 | 0 | 0 | 0 | 0 | 0 | 0 | 0 | 0 | 0 | 0 | 0 | 1030 | Silica sand | 2 | Hooked End Steel Fiber | 78 | 20 | 0.2 | 2500 | 170.2 | polycarboxylic ether based water reducing admixture | 28 | Heat curing | 90 | 95 | ASTM C1437 | 166 | 50 X 50 X 50 | ASTM C109/C109M | 152.3 | 160.2 | 40 x 40 x 160 | ASTM C348 | 27.4
HL-1.5 | 850 | Ordinary Portland Cement |  | 200 | 0 | 0 | 0 | 0 | 0 | 0 | 0 | 0 | 0 | 0 | 0 | 0 | 0 | 1030 | Silica sand | 2 | Hooked End Steel Fiber | 118 | 20 | 0.2 | 2500 | 170.9 |  | 28 | Heat curing | 90 | 95 | ASTM C1437 | 121.5 | 50 X 50 X 50 | ASTM C109/C109M | 172 | 172.8 | 40 x 40 x 160 | ASTM C348 | 33.8
HL-2.0 | 850 | Ordinary Portland Cement |  | 200 | 0 | 0 | 0 | 0 | 0 | 0 | 0 | 0 | 0 | 0 | 0 | 0 | 0 | 1030 | Silica sand | 2 | Hooked End Steel Fiber | 158 | 20 | 0.2 | 2500 | 171.5 | polycarboxylic ether based water reducing admixture | 28 | Heat curing | 90 | 95 | ASTM C1437 | 103 | 50 X 50 X 50 | ASTM C109/C109M | 177.1 | 192.6 | 40 x 40 x 160 | ASTM C348 | 43.2
HL-2.5 | 850 | Ordinary Portland Cement |  | 200 | 0 | 0 | 0 | 0 | 0 | 0 | 0 | 0 | 0 | 0 | 0 | 0 | 0 | 1030 | Silica sand | 2 | Hooked End Steel Fiber | 198 | 20 | 0.2 | 2500 | 172.1 |  | 28 | Heat curing | 90 | 95 | ASTM C1437 | 82 | 50 X 50 X 50 | ASTM C109/C109M | 167.5 | 187.4 | 40 x 40 x 160 | ASTM C348 | 35.5
SS1-HL3 | 850 | Ordinary Portland Cement |  | 200 | 0 | 0 | 0 | 0 | 0 | 0 | 0 | 0 | 0 | 0 | 0 | 0 | 0 | 1030 | Silica sand | 2 | Straight Steel Fibers | 29.50125 | 13 | 0.2 | 2500 | 170.9 | polycarboxylic ether based water reducing admixture | 28 | Heat curing | 90 | 95 | ASTM C1437 | 125 | 50 X 50 X 50 | ASTM C109/C109M |  | 150.9 | 40 x 40 x 160 | ASTM C348 | 26.9
SS1-HL2 | 850 | Ordinary Portland Cement |  | 200 | 0 | 0 | 0 | 0 | 0 | 0 | 0 | 0 | 0 | 0 | 0 | 0 | 0 | 1030 | Silica sand | 2 | Straight Steel Fibers | 39.335 | 13 | 0.2 | 2500 | 170.9 | polycarboxylic ether based water reducing admixture | 28 | Heat curing | 90 | 95 | ASTM C1437 | 137 | 50 X 50 X 50 | ASTM C109/C109M |  | 138.5 | 40 x 40 x 160 | ASTM C348 | 34.5
SS1-HL1 | 850 | Ordinary Portland Cement |  | 200 | 0 | 0 | 0 | 0 | 0 | 0 | 0 | 0 | 0 | 0 | 0 | 0 | 0 | 1030 | Silica sand | 2 | Straight Steel Fibers | 59.0025 | 13 | 0.2 | 2500 | 170.9 | polycarboxylic ether based water reducing admixture | 28 | Heat curing | 90 | 95 | ASTM C1437 | 177 | 50 X 50 X 50 | ASTM C109/C109M |  | 143.3 | 40 x 40 x 160 | ASTM C348 | 31.8
SS2-HL1 | 850 | Ordinary Portland Cement |  | 200 | 0 | 0 | 0 | 0 | 0 | 0 | 0 | 0 | 0 | 0 | 0 | 0 | 0 | 1030 | Silica sand | 2 | Straight Steel Fibers | 78.67 | 13 | 0.2 | 2500 | 170.9 | polycarboxylic ether based water reducing admixture | 28 | Heat curing | 90 | 95 | ASTM C1437 | 170.5 | 50 X 50 X 50 | ASTM C109/C109M |  | 150.2 | 40 x 40 x 160 | ASTM C348 | 30.2
SS3-HL1 | 850 | Ordinary Portland Cement |  | 200 | 0 | 0 | 0 | 0 | 0 | 0 | 0 | 0 | 0 | 0 | 0 | 0 | 0 | 1030 | Silica sand | 2 | Straight Steel Fibers | 88.50375 | 13 | 0.2 | 2500 | 170.9 | polycarboxylic ether based water reducing admixture | 28 | Heat curing | 90 | 95 | ASTM C1437 | 170 | 50 X 50 X 50 | ASTM C109/C109M |  | 152.9 | 40 x 40 x 160 | ASTM C348 | 28.6
SL1-HL3 | 850 | Ordinary Portland Cement |  | 200 | 0 | 0 | 0 | 0 | 0 | 0 | 0 | 0 | 0 | 0 | 0 | 0 | 0 | 1030 | Silica sand | 2 | Straight Steel Fibers | 29.50125 | 20 | 0.2 | 2500 | 170.9 | polycarboxylic ether based water reducing admixture | 28 | Heat curing | 90 | 95 | ASTM C1437 | 122 | 50 X 50 X 50 | ASTM C109/C109M |  | 145.1 | 40 x 40 x 160 | ASTM C348 | 36.3
SL1-HL2 | 850 | Ordinary Portland Cement |  | 200 | 0 | 0 | 0 | 0 | 0 | 0 | 0 | 0 | 0 | 0 | 0 | 0 | 0 | 1030 | Silica sand | 2 | Straight Steel Fibers | 39.335 | 20 | 0.2 | 2500 | 170.9 | polycarboxylic ether based water reducing admixture | 28 | Heat curing | 90 | 95 | ASTM C1437 | 131.5 | 50 X 50 X 50 | ASTM C109/C109M |  | 152.1 | 40 x 40 x 160 | ASTM C348 | 37.3
SL1-HL1 | 850 | Ordinary Portland Cement |  | 200 | 0 | 0 | 0 | 0 | 0 | 0 | 0 | 0 | 0 | 0 | 0 | 0 | 0 | 1030 | Silica sand | 2 | Straight Steel Fibers | 59.0025 | 20 | 0.2 | 2500 | 170.9 | polycarboxylic ether based water reducing admixture | 28 | Heat curing | 90 | 95 | ASTM C1437 | 150 | 50 X 50 X 50 | ASTM C109/C109M |  | 156.6 | 40 x 40 x 160 | ASTM C348 | 39.4
SL2-HL1 | 850 | Ordinary Portland Cement |  | 200 | 0 | 0 | 0 | 0 | 0 | 0 | 0 | 0 | 0 | 0 | 0 | 0 | 0 | 1030 | Silica sand | 2 | Straight Steel Fibers | 78.67 | 20 | 0.2 | 2500 | 170.9 | polycarboxylic ether based water reducing admixture | 28 | Heat curing | 90 | 95 | ASTM C1437 | 135 | 50 X 50 X 50 | ASTM C109/C109M |  | 153.2 | 40 x 40 x 160 | ASTM C348 | 37.1
SL3-HL1 | 850 | Ordinary Portland Cement |  | 200 | 0 | 0 | 0 | 0 | 0 | 0 | 0 | 0 | 0 | 0 | 0 | 0 | 0 | 1030 | Silica sand | 2 | Straight Steel Fibers | 88.50375 | 20 | 0.2 | 2500 | 170.9 | polycarboxylic ether based water reducing admixture | 28 | Heat curing | 90 | 95 | ASTM C1437 | 136 | 50 X 50 X 50 | ASTM C109/C109M |  | 151.8 | 40 x 40 x 160 | ASTM C348 | 36.8
L0S0 | 472 | Portland cement (P.I 42.5) | 42.5 | 262 | 0 | 0 | 0 | 0 | 0 | 0 | 315 | 0 | 0 | 0 | 0 | 0 | 0 | 1049 | Natural River sand | 2.36 | [5 empty] | 178 | polycarboxylate-based superplasticizer | 21 | Standard Curing | 20 | 95 | GB/T 2419-2005 | 248 | 40 x 40 x 40 | GB/T 17671-1999 (similar to ISO 697:1989) | 95 | 105 | 40 x 40 x 160 | GB/T 17671-1999 (similar to ISO 697:1989) | 18
L2S0 | 472 | Portland cement (P.I 42.5) | 42.5 | 262 | 0 | 0 | 0 | 0 | 0 | 0 | 315 | 0 | 0 | 0 | 0 | 0 | 0 | 1049 | Natural River sand | 2.36 | Long Steel Fiber | 156 | 13 | 0.2 | 2800 | 178 | polycarboxylate-based superplasticizer | 21 | Standard Curing | 20 | 95 | GB/T 2419-2005 | 228 | 40 x 40 x 40 | GB/T 17671-1999 (similar to ISO 697:1989) | 115 | 134.3 | 40 x 40 x 160 | GB/T 17671-1999 (similar to ISO 697:1989) | 30
L1.5S0.5 | 472 | Portland cement (P.I 42.5) | 42.5 | 262 | 0 | 0 | 0 | 0 | 0 | 0 | 315 | 0 | 0 | 0 | 0 | 0 | 0 | 1049 | Natural River sand | 2.36 | Long Steel Fiber | 117 | 13 | 0.2 | 2800 | 178 | polycarboxylate-based superplasticizer | 21 | Standard Curing | 20 | 95 | GB/T 2419-2005 | 235 | 40 x 40 x 40 | GB/T 17671-1999 (similar to ISO 697:1989) | 120 | 143.6 | 40 x 40 x 160 | GB/T 17671-1999 (similar to ISO 697:1989) | 32
L1S1 | 472 | Portland cement (P.I 42.5) | 42.5 | 262 | 0 | 0 | 0 | 0 | 0 | 0 | 315 | 0 | 0 | 0 | 0 | 0 | 0 | 1049 | Natural River sand | 2.36 | Long Steel Fiber | 78 | 13 | 0.2 | 2800 | 178 | polycarboxylate-based superplasticizer | 21 | Standard Curing | 20 | 95 | GB/T 2419-2005 | 240 | 40 x 40 x 40 | GB/T 17671-1999 (similar to ISO 697:1989) | 105 | 127.7 | 40 x 40 x 160 | GB/T 17671-1999 (similar to ISO 697:1989) | 24
L0.5S1.5 | 472 | Portland cement (P.I 42.5) | 42.5 | 262 | 0 | 0 | 0 | 0 | 0 | 0 | 315 | 0 | 0 | 0 | 0 | 0 | 0 | 1049 | Natural River sand | 2.36 | Long Steel Fiber | 39 | 13 | 0.2 | 2800 | 178 | polycarboxylate-based superplasticizer | 21 | Standard Curing | 20 | 95 | GB/T 2419-2005 | 243 | 40 x 40 x 40 | GB/T 17671-1999 (similar to ISO 697:1989) | 100 | 123.2 | 40 x 40 x 160 | GB/T 17671-1999 (similar to ISO 697:1989) | 23
L0S2 | 472 | Portland cement (P.I 42.5) | 42.5 | 262 | 0 | 0 | 0 | 0 | 0 | 0 | 315 | 0 | 0 | 0 | 0 | 0 | 0 | 1049 | Natural River sand | 2.36 | Short steel fiber | 156 | 6 | 0.2 | 2800 | 178 | polycarboxylate-based superplasticizer | 21 | Standard Curing | 20 | 95 | GB/T 2419-2005 | 223 | 40 x 40 x 40 | GB/T 17671-1999 (similar to ISO 697:1989) | 98 | 120.5 | 40 x 40 x 160 | GB/T 17671-1999 (similar to ISO 697:1989) | 21
UH-V1 | 788.5 | Type 1 Portland cement |  | 197.1 | 0 | 0 | 0 | 0 | 0 | 0 | 0 | 0 | 0 | 0 | 0 | 0 | 236.6 | 867.4 | Silica sand | 2 | Straight Steel Fiber | 78 | 13 | 0.2 | 2500 | 160.3 | polycarboxylate superplasticizer (SP) | 52.6 | Heat curing | 90 |  | ASTM C 1437 | 235 | Cylinder 100 mm x 200mm | ASTM C 39 |  | 205 | 100 x 100 x 400 | ASTM C1609 | 25
UH-V2 | 788.5 | Type 1 Portland cement |  | 197.1 | 0 | 0 | 0 | 0 | 0 | 0 | 0 | 0 | 0 | 0 | 0 | 0 | 236.6 | 867.4 | Silica sand | 2 | Straight Steel Fiber | 156 | 13 | 0.2 | 2500 | 160.3 | polycarboxylate superplasticizer (SP) | 52.6 | Heat curing | 90 |  | ASTM C 1437 | 230 | Cylinder 100 mm x 200mm | ASTM C 39 |  | 207 | 100 x 100 x 400 | ASTM C1609 | 35
UH-V3 | 788.5 | Type 1 Portland cement |  | 197.1 | 0 | 0 | 0 | 0 | 0 | 0 | 0 | 0 | 0 | 0 | 0 | 0 | 236.6 | 867.4 | Silica sand | 2 | Straight Steel Fiber | 234 | 13 | 0.2 | 2500 | 160.3 | polycarboxylate superplasticizer (SP) | 52.6 | Heat curing | 90 |  | ASTM C 1437 | 225 | Cylinder 100 mm x 200mm | ASTM C 39 |  | 209 | 100 x 100 x 400 | ASTM C1609 | 43
UH-V4 | 788.5 | Type 1 Portland cement |  | 197.1 | 0 | 0 | 0 | 0 | 0 | 0 | 0 | 0 | 0 | 0 | 0 | 0 | 236.6 | 867.4 | Silica sand | 2 | Straight Steel Fiber | 212 | 13 | 0.2 | 2500 | 160.3 | polycarboxylate superplasticizer (SP) | 52.6 | Heat curing | 90 |  | ASTM C 1437 | 210 | Cylinder 100 mm x 200mm | ASTM C 39 |  | 183 | 100 x 100 x 400 | ASTM C1609 | 46
SS2.0 | 788.5 | Type 1 Portland cement |  | 197.1 | 0 | 0 | 0 | 0 | 0 | 0 | 0 | 0 | 0 | 0 | 0 | 0 | 236.6 | 867.4 | Silica sand | 0.3 | short straight steel fiber | 158 | 13 | 0.2 | 2788 | 160.3 | polycarboxylate superplasticizer | 52.6 | Steam Curing | 90 |  |  |  | Cylinder 100 mm x 200mm | ASTM C 39 |  | 220.2 | 100 x 100 x 400 | ASTM C1609 | 38.5
H2.0 | 788.5 | Type 1 Portland cement |  | 197.1 | 0 | 0 | 0 | 0 | 0 | 0 | 0 | 0 | 0 | 0 | 0 | 0 | 236.6 | 867.4 | Silica sand | 0.3 | Hooked End Steel Fiber | 158 | 30 | 0.38 | 2500 | 160.3 | polycarboxylate superplasticizer | 52.6 | Steam Curing | 90 |  |  |  | Cylinder 100 mm x 200mm | ASTM C 39 |  | 187.7 | 100 x 100 x 400 | ASTM C1609 | 33.2
T2.0 | 788.5 | Type 1 Portland cement |  | 197.1 | 0 | 0 | 0 | 0 | 0 | 0 | 0 | 0 | 0 | 0 | 0 | 0 | 236.6 | 867.4 | Silica sand | 0.3 | long twisted steel fiber | 158 | 30 | 0.3 | 2428 | 160.3 | polycarboxylate superplasticizer | 52.6 | Steam Curing | 90 |  |  |  | Cylinder 100 mm x 200mm | ASTM C 39 |  | 200.7 | 100 x 100 x 400 | ASTM C1609 | 42
S | 788.5 | Type 1 Portland cement |  | 197.1 | 0 | 0 | 0 | 0 | 0 | 0 | 0 | 0 | 0 | 0 | 0 | 0 | 236.6 | 867.4 | Silica sand | 0.3 | Medium-length Straight | 158 | 19.5 | 0.2 | 2500 | 160.3 | polycarboxylate superplasticizer | 52.6 | Steam Curing | 90 | [7 empty] | 100 x 100 x 400 | ASTM C1609 | 49.5
SS1.0 | 788.5 | Type 1 Portland cement |  | 197.1 | 0 | 0 | 0 | 0 | 0 | 0 | 0 | 0 | 0 | 0 | 0 | 0 | 236.6 | 867.4 | Silica sand | 0.3 | short straight steel fiber | 79 | 13 | 0.2 | 2788 | 160.3 | polycarboxylate superplasticizer | 52.6 | Steam Curing | 90 | [7 empty] | 100 x 100 x 400 | ASTM C1609 | 21
H1.0 | 788.5 | Type 1 Portland cement |  | 197.1 | 0 | 0 | 0 | 0 | 0 | 0 | 0 | 0 | 0 | 0 | 0 | 0 | 236.6 | 867.4 | Silica sand | 0.3 | Hooked End Steel Fiber | 79 | 30 | 0.38 | 2500 | 160.3 | polycarboxylate superplasticizer | 52.6 | Steam Curing | 90 | [7 empty] | 100 x 100 x 400 | ASTM C1609 | 26
T1.0 | 788.5 | Type 1 Portland cement |  | 197.1 | 0 | 0 | 0 | 0 | 0 | 0 | 0 | 0 | 0 | 0 | 0 | 0 | 236.6 | 867.4 | Silica sand | 0.3 | long twisted steel fiber | 79 | 30 | 0.3 | 2428 | 160.3 | polycarboxylate superplasticizer | 52.6 | Steam Curing | 90 | [7 empty] | 100 x 100 x 400 | ASTM C1609 | 30
S-1 | 788.5 | Type 1 Portland cement |  | 197.1 | 0 | 0 | 0 | 0 | 0 | 0 | 0 | 0 | 0 | 0 | 0 | 0 | 236.6 | 867.4 | Silica sand | 0.3 | Medium-length Straight | 79 | 19.5 | 0.2 | 2500 | 160.3 | polycarboxylate superplasticizer | 52.6 | Steam Curing | 90 | [7 empty] | 100 x 100 x 400 | ASTM C1609 | 29.5
H1.5-S0.5 | 788.5 | Type 1 Portland cement |  | 197.1 | 0 | 0 | 0 | 0 | 0 | 0 | 0 | 0 | 0 | 0 | 0 | 0 | 236.6 | 867.4 | Silica sand | 0.3 | long hooked steel fiber | 118.5 | 30 | 0.38 | 2500 | 160.3 | polycarboxylate superplasticizer | 52.6 | Steam Curing | 90 |  |  |  | Cylinder 100 mm x 200mm | ASTM C 39 |  | 186.1 | 100 x 100 x 400 | ASTM C1609 | 37.5
H1.0-S1.0 | 788.5 | Type 1 Portland cement |  | 197.1 | 0 | 0 | 0 | 0 | 0 | 0 | 0 | 0 | 0 | 0 | 0 | 0 | 236.6 | 867.4 | Silica sand | 0.3 | long hooked steel fiber | 79 | 30 | 0.38 | 2500 | 160.3 | polycarboxylate superplasticizer | 52.6 | Steam Curing | 90 |  |  |  | Cylinder 100 mm x 200mm | ASTM C 39 |  | 187.9 | 100 x 100 x 400 | ASTM C1609 | 42
H0.5-S1.5 | 788.5 | Type 1 Portland cement |  | 197.1 | 0 | 0 | 0 | 0 | 0 | 0 | 0 | 0 | 0 | 0 | 0 | 0 | 236.6 | 867.4 | Silica sand | 0.3 | long hooked steel fiber | 39.5 | 30 | 0.38 | 2500 | 160.3 | polycarboxylate superplasticizer | 52.6 | Steam Curing | 90 |  |  |  | Cylinder 100 mm x 200mm | ASTM C 39 |  | 199 | 100 x 100 x 400 | ASTM C1609 | 47
T1.5-S0.5 | 788.5 | Type 1 Portland cement |  | 197.1 | 0 | 0 | 0 | 0 | 0 | 0 | 0 | 0 | 0 | 0 | 0 | 0 | 236.6 | 867.4 | Silica sand | 0.3 | Twisted steel fiber | 118.5 | 30 | 0.3 | 2428 | 160.3 | polycarboxylate superplasticizer | 52.6 | Steam Curing | 90 |  |  |  | Cylinder 100 mm x 200mm | ASTM C 39 |  | 185.4 | 100 x 100 x 400 | ASTM C1609 | 39
T1.0-S1.0 | 788.5 | Type 1 Portland cement |  | 197.1 | 0 | 0 | 0 | 0 | 0 | 0 | 0 | 0 | 0 | 0 | 0 | 0 | 236.6 | 867.4 | Silica sand | 0.3 | Twisted steel fiber | 79 | 30 | 0.3 | 2428 | 160.3 | polycarboxylate superplasticizer | 52.6 | Steam Curing | 90 |  |  |  | Cylinder 100 mm x 200mm | ASTM C 39 |  | 198.9 | 100 x 100 x 400 | ASTM C1609 | 44.2
T0.5-S1.5 | 788.5 | Type 1 Portland cement |  | 197.1 | 0 | 0 | 0 | 0 | 0 | 0 | 0 | 0 | 0 | 0 | 0 | 0 | 236.6 | 867.4 | Silica sand | 0.3 | Twisted steel fiber | 39.5 | 30 | 0.3 | 2428 | 160.3 | polycarboxylate superplasticizer | 52.6 | Steam Curing | 90 |  |  |  | Cylinder 100 mm x 200mm | ASTM C 39 |  | 202.2 | 100 x 100 x 400 | ASTM C1609 | 41
M0 | 770 | CEM II 52.5 R | 52.5 | 230 | 0 | 0 | 0 | 0 | 0 | 0 | 0 | 0 | 0 | 0 | 0 | 0 | 0 | 1000 | Silica Sand | 1.25 | [5 empty] | 135.5 |  | 35 | Standard Curing |  |  |  |  | 100 x 100 x 100 |  |  | 120.4
S2.0 | 770 | CEM II 52.5 R | 52.5 | 230 | 0 | 0 | 0 | 0 | 0 | 0 | 0 | 0 | 0 | 0 | 0 | 0 | 0 | 1000 | Silica Sand | 1.25 | Short Steel fiber | 156 | 6 | 0.2 |  | 135.5 |  | 35 | Standard Curing |  |  |  |  | 100 x 100 x 100 |  |  | 147.1 | 100 x 100 x 400 | ASTM C1609 | 9.9
M2.0 | 770 | CEM II 52.5 R | 52.5 | 230 | 0 | 0 | 0 | 0 | 0 | 0 | 0 | 0 | 0 | 0 | 0 | 0 | 0 | 1000 | Silica Sand | 1.25 | Medium steel fiber | 156 | 13 | 0.2 |  | 135.5 |  | 35 | Standard Curing |  |  |  |  | 100 x 100 x 100 |  |  | 167 | 100 x 100 x 400 | ASTM C1609 | 14.8
L2.0 | 770 | CEM II 52.5 R | 52.5 | 230 | 0 | 0 | 0 | 0 | 0 | 0 | 0 | 0 | 0 | 0 | 0 | 0 | 0 | 1000 | Silica Sand | 1.25 | Long steel fiber | 156 | 20 | 0.2 |  | 135.5 |  | 35 | Standard Curing |  |  |  |  | 100 x 100 x 100 |  |  | 170 | 100 x 100 x 400 | ASTM C1609 | 18.7
M1.5S0.5 | 770 | CEM II 52.5 R | 52.5 | 230 | 0 | 0 | 0 | 0 | 0 | 0 | 0 | 0 | 0 | 0 | 0 | 0 | 0 | 1000 | Silica Sand | 1.25 | Straight Steel Fibers | 39 | 6 | 0.2 |  | 135.5 |  | 35 | Standard Curing |  |  |  |  | 100 x 100 x 100 |  |  | 158 | 100 x 100 x 400 | ASTM C1609 | 14.75
M1.0S1.0 | 770 | CEM II 52.5 R | 52.5 | 230 | 0 | 0 | 0 | 0 | 0 | 0 | 0 | 0 | 0 | 0 | 0 | 0 | 0 | 1000 | Silica Sand | 1.25 | Straight Steel Fibers | 78 | 6 | 0.2 |  | 135.5 |  | 35 | Standard Curing |  |  |  |  | 100 x 100 x 100 |  |  | 152 | 100 x 100 x 400 | ASTM C1609 | 13
M0.5S1.5 | 770 | CEM II 52.5 R | 52.5 | 230 | 0 | 0 | 0 | 0 | 0 | 0 | 0 | 0 | 0 | 0 | 0 | 0 | 0 | 1000 | Silica Sand | 1.25 | Straight Steel Fibers | 117 | 6 | 0.2 |  | 135.5 |  | 35 | Standard Curing |  |  |  |  | 100 x 100 x 100 |  |  | 146 | 100 x 100 x 400 | ASTM C1609 | 10
L1.5S0.5 | 770 | CEM II 52.5 R | 52.5 | 230 | 0 | 0 | 0 | 0 | 0 | 0 | 0 | 0 | 0 | 0 | 0 | 0 | 0 | 1000 | Silica Sand | 1.25 | Straight Steel Fibers | 39 | 6 | 0.2 |  | 135.5 |  | 35 | Standard Curing |  |  |  |  | 100 x 100 x 100 |  |  | 165 | 100 x 100 x 400 | ASTM C1609 | 17.3
L1.0S1.0 | 770 | CEM II 52.5 R | 52.5 | 230 | 0 | 0 | 0 | 0 | 0 | 0 | 0 | 0 | 0 | 0 | 0 | 0 | 0 | 1000 | Silica Sand | 1.25 | Straight Steel Fibers | 78 | 6 | 0.2 |  | 135.5 |  | 35 | Standard Curing |  |  |  |  | 100 x 100 x 100 |  |  | 162 | 100 x 100 x 400 | ASTM C1609 | 15
L0.5S1.5 | 770 | CEM II 52.5 R | 52.5 | 230 | 0 | 0 | 0 | 0 | 0 | 0 | 0 | 0 | 0 | 0 | 0 | 0 | 0 | 1000 | Silica Sand | 1.25 | Straight Steel Fibers | 117 | 6 | 0.2 |  | 135.5 |  | 35 | Standard Curing |  |  |  |  | 100 x 100 x 100 |  |  | 159 | 100 x 100 x 400 | ASTM C1609 | 13.5
L1.5 M0.5 | 770 | CEM II 52.5 R | 52.5 | 230 | 0 | 0 | 0 | 0 | 0 | 0 | 0 | 0 | 0 | 0 | 0 | 0 | 0 | 1000 | Silica Sand | 1.25 | Medium steel fiber | 39 | 13 | 0.2 |  | 135.5 |  | 35 | Standard Curing |  |  |  |  | 100 x 100 x 100 |  |  | 170 | 100 x 100 x 400 | ASTM C1609 | 20.5
L1.0 M1.0 | 770 | CEM II 52.5 R | 52.5 | 230 | 0 | 0 | 0 | 0 | 0 | 0 | 0 | 0 | 0 | 0 | 0 | 0 | 0 | 1000 | Silica Sand | 1.25 | Medium steel fiber | 78 | 13 | 0.2 |  | 135.5 |  | 35 | Standard Curing |  |  |  |  | 100 x 100 x 100 |  |  | 170.5 | 100 x 100 x 400 | ASTM C1609 | 18
L0.5 M1.5 | 770 | CEM II 52.5 R | 52.5 | 230 | 0 | 0 | 0 | 0 | 0 | 0 | 0 | 0 | 0 | 0 | 0 | 0 | 0 | 1000 | Silica Sand | 1.25 | Medium steel fiber | 117 | 13 | 0.2 |  | 135.5 |  | 35 | Standard Curing |  |  |  |  | 100 x 100 x 100 |  |  | 168 | 100 x 100 x 400 | ASTM C1609 | 16.5
NON | 750 | Ordinary Portland Cement (OPC, P.II 52.5) | 52.5 | 144 | 0 | 200 | 0 | 0 | 0 | 0 | 0 | 0 | 0 | 0 | 0 | 0 | 0 | 990 | Natural River sand | 1.25 | [5 empty] | 190 |  | 35 | Standard Curing | 20 |  | EN 1015 | 280 | 40 x 40 x 40 | standard-EN 196–1 | 89 | 115 | 40 x 40 x 160 | standard-EN 196–1 | 21
LSF2 | 750 | Ordinary Portland Cement (OPC, P.II 52.5) | 52.5 | 144 | 0 | 200 | 0 | 0 | 0 | 0 | 0 | 0 | 0 | 0 | 0 | 0 | 0 | 990 | Natural River sand | 1.25 | Long straight copper plating steel fibre | 156 | 13 | 0.2 | 2000 | 190 |  | 35 | Standard Curing | 20 |  | EN 1015 | 250 | 40 x 40 x 40 | standard-EN 196–1 | 112 | 152 | 40 x 40 x 160 | standard-EN 196–1 | 39.4
SSF2 | 750 | Ordinary Portland Cement (OPC, P.II 52.5) | 52.5 | 144 | 0 | 200 | 0 | 0 | 0 | 0 | 0 | 0 | 0 | 0 | 0 | 0 | 0 | 990 | Natural River sand | 1.25 | Short straight copper plating steel fibre | 156 | 6 | 0.2 | 2000 | 190 |  | 35 | Standard Curing | 20 |  | EN 1015 | 235 | 40 x 40 x 40 | standard-EN 196–1 | 115 | 142 | 40 x 40 x 160 | standard-EN 196–1 | 30.3
HEF2 | 750 | Ordinary Portland Cement (OPC, P.II 52.5) | 52.5 | 144 | 0 | 200 | 0 | 0 | 0 | 0 | 0 | 0 | 0 | 0 | 0 | 0 | 0 | 990 | Natural River sand | 1.25 | Hooked End Steel Fiber | 156 | 13 | 0.2 | 2000 | 190 |  | 35 | Standard Curing | 20 |  | EN 1015 | 225 | 40 x 40 x 40 | standard-EN 196–1 | 117 | 155 | 40 x 40 x 160 | standard-EN 196–1 | 41
HF2 | 750 | Ordinary Portland Cement (OPC, P.II 52.5) | 52.5 | 144 | 0 | 200 | 0 | 0 | 0 | 0 | 0 | 0 | 0 | 0 | 0 | 0 | 0 | 990 | Natural River sand | 1.25 | Straight Steel Fibers | 70.2 | 13 | 0.2 | 2000 | 190 |  | 35 | Standard Curing | 20 |  | EN 1015 | 242 | 40 x 40 x 40 | standard-EN 196–1 | 120 | 162 | 40 x 40 x 160 | standard-EN 196–1 | 44.5
Nano-CaCO3 | 750 | 52.5 cement | 52.5 | 225 | 0 | 0 | 0 | 0 | 0 | 0 | 0 | 0 | 63.1 | 0 | 0 | 0 | 190 | 1030 | Locally available sand |  | Straight Steel Fiber | 191 | 15 | 0.12 | 4200 | 190 | Superplasticizer | 16 | Standard Curing |  |  |  |  | 100 x 100 x 100 | China Standard GB/T 50081-2002 |  | 145.1
Nano-SiO2 | 750 | 52.5 cement | 52.5 | 225 | 0 | 0 | 0 | 0 | 0 | 0 | 0 | 0 | 0 | 0 | 0 | 63.1 | 190 | 1030 | Locally available sand |  | Straight Steel Fiber | 191 | 15 | 0.12 | 4200 | 190 | Superplasticizer | 16 | Standard Curing |  |  |  |  | 100 x 100 x 100 | China Standard GB/T 50081-2002 |  | 149.6
Nano-Al2O3 | 750 | 52.5 cement | 52.5 | 225 | 0 | 0 | 0 | 0 | 0 | 0 | 0 | 0 | 0 | 63.1 | 0 | 0 | 190 | 1030 | Locally available sand |  | Straight Steel Fiber | 191 | 15 | 0.12 | 4200 | 190 | Superplasticizer | 16 | Standard Curing |  |  |  |  | 100 x 100 x 100 | China Standard GB/T 50081-2002 |  | 143.5
Nano-TiO2 | 750 | 52.5 cement | 52.5 | 225 | 0 | 0 | 0 | 0 | 0 | 0 | 0 | 0 | 0 | 0 | 63.1 | 0 | 190 | 1030 | Locally available sand |  | Straight Steel Fiber | 191 | 15 | 0.12 | 4200 | 190 | Superplasticizer | 16 | Standard Curing |  |  |  |  | 100 x 100 x 100 | China Standard GB/T 50081-2002 |  | 162.6
UHPFRC | 657 | Portland cement (CEM 1) with a strength class 52.5 N | 52.5 | 119 | 0 | 0 | 0 | 0 | 0 | 0 | 418 | 0 | 0 | 0 | 0 | 0 | 0 | 1051 | Silica sand | 0.27 | Steel fibre | 157 | 13 | 0.2 | 2000 | 185 |  | 40 | Heat Curing | 90 |  |  |  | Cylinder 50dia x 100mm | BS 1881-121 and ASTM C469-94 | 145.96 | 150.56
UHPC | 657 | Portland cement (CEM 1) with a strength class 52.5 N | 52.5 | 119 | 0 | 0 | 0 | 0 | 0 | 0 | 418 | 0 | 0 | 0 | 0 | 0 | 0 | 1051 | Silica sand | 0.27 | [5 empty] | 185 |  | 40 | Heat Curing | 90 |  |  |  | Cylinder 50dia x 100mm | BS 1881-121 and ASTM C469-94 | 124.34 | 121.32
ss | 657 | Portland cement (CEM 1) with a strength class 52.5 N | 52.5 | 119.4 | 0 | 0 | 0 | 0 | 0 | 0 | 429.8 | 0 | 0 | 0 | 0 | 0 | 0 | 1050 | Silica sand | 0.3 | steel fibres | 157 | 13 | 0.2 | 2000 | 180.93 | polycarboxylate-based | 12.66 | Standard Curing | 20 |  | BS EN 4551 | 232 | 50 x 50 x 50 | BS EN 1881Part 116 | 102 | 126 | 50 x 50 x 200 | BS EN 12390 Part5 | 21.5
FOS-I | 657 | Portland cement (CEM 1) with a strength class 52.5 N | 52.5 | 119.4 | 0 | 0 | 0 | 0 | 0 | 0 | 429.8 | 0 | 0 | 0 | 0 | 0 | 0 | 1050 | Ordinary Building Sand |  | steel fibres | 157 | 13 | 0.2 | 2000 | 180.93 | polycarboxylate-based | 12.66 | Standard Curing | 20 |  | BS EN 4551 | 182 | 50 x 50 x 50 | BS EN 1881Part 116 | 100 | 124 | 50 x 50 x 200 | BS EN 12390 Part5 | 20.3
FOS-II | 657 | Portland cement (CEM 1) with a strength class 52.5 N | 52.5 | 119.4 | 0 | 0 | 0 | 0 | 0 | 0 | 429.8 | 0 | 0 | 0 | 0 | 0 | 0 | 1050 | Ordinary Building Sand |  | steel fibres | 157 | 13 | 0.2 | 2000 | 180.93 | polycarboxylate-based | 12.66 | Standard Curing | 20 |  | BS EN 4551 | 228 | 50 x 50 x 50 | BS EN 1881Part 116 | 99 | 121 | 50 x 50 x 200 | BS EN 12390 Part5 | 23
RGC | 657 | Portland cement (CEM 1) with a strength class 52.5 N | 52.5 | 119.4 | 0 | 0 | 0 | 0 | 0 | 0 | 429.8 | 0 | 0 | 0 | 0 | 0 | 1050 | 0 |  |  | steel fibres | 157 | 13 | 0.2 | 2000 | 180.93 | polycarboxylate-based | 12.66 | Standard Curing | 20 |  | BS EN 4551 | 175 | 50 x 50 x 50 | BS EN 1881Part 116 | 79 | 107 | 50 x 50 x 200 | BS EN 12390 Part5 | 18
ss | 657 | Portland cement (CEM 1) with a strength class 52.5 N | 52.5 | 119.4 | 0 | 0 | 0 | 0 | 0 | 0 | 429.8 | 0 | 0 | 0 | 0 | 0 | 0 | 1050 | Silica sand | 0.3 | steel fibres | 157 | 13 | 0.2 | 2000 | 180.93 | polycarboxylate-based | 12.66 | Curing at 90 oC | 90 |  | BS EN 4551 | 232 | 50 x 50 x 50 | BS EN 1881Part 116 | 162 | 170 | 50 x 50 x 200 | BS EN 12390 Part5 | 24.5
FOS-I | 657 | Portland cement (CEM 1) with a strength class 52.5 N | 52.5 | 119.4 | 0 | 0 | 0 | 0 | 0 | 0 | 429.8 | 0 | 0 | 0 | 0 | 0 | 0 | 1050 | Ordinary Building Sand |  | steel fibres | 157 | 13 | 0.2 | 2000 | 180.93 | polycarboxylate-based | 12.66 | Curing at 90 oC | 90 |  | BS EN 4551 | 182 | 50 x 50 x 50 | BS EN 1881Part 116 | 170 | 180 | 50 x 50 x 200 | BS EN 12390 Part5 | 24
FOS-II | 657 | Portland cement (CEM 1) with a strength class 52.5 N | 52.5 | 119.4 | 0 | 0 | 0 | 0 | 0 | 0 | 429.8 | 0 | 0 | 0 | 0 | 0 | 0 | 1050 | Ordinary Building Sand |  | steel fibres | 157 | 13 | 0.2 | 2000 | 180.93 | polycarboxylate-based | 12.66 | Curing at 90 oC | 90 |  | BS EN 4551 | 228 | 50 x 50 x 50 | BS EN 1881Part 116 | 177 | 179 | 50 x 50 x 200 | BS EN 12390 Part5 | 25.5
RGC | 657 | Portland cement (CEM 1) with a strength class 52.5 N | 52.5 | 119.4 | 0 | 0 | 0 | 0 | 0 | 0 | 429.8 | 0 | 0 | 0 | 0 | 0 | 1050 | 0 |  |  | steel fibres | 157 | 13 | 0.2 | 2000 | 180.93 | polycarboxylate-based | 12.66 | Curing at 90 oC | 90 |  | BS EN 4551 | 175 | 50 x 50 x 50 | BS EN 1881Part 116 | 156 | 158 | 50 x 50 x 200 | BS EN 12390 Part5 | 21
ss | 657 | Portland cement (CEM 1) with a strength class 52.5 N | 52.5 | 119.4 | 0 | 0 | 0 | 0 | 0 | 0 | 429.8 | 0 | 0 | 0 | 0 | 0 | 0 | 1050 | Silica sand | 0.3 | [5 empty] | 180.93 | polycarboxylate-based | 12.66 |  |  |  | BS EN 4551 | 244
FOS-I | 657 | Portland cement (CEM 1) with a strength class 52.5 N | 52.5 | 119.4 | 0 | 0 | 0 | 0 | 0 | 0 | 429.8 | 0 | 0 | 0 | 0 | 0 | 0 | 1050 | Ordinary Building Sand | [6 empty] | 180.93 | polycarboxylate-based | 12.66 |  |  |  | BS EN 4551 | 197
FOS-II | 657 | Portland cement (CEM 1) with a strength class 52.5 N | 52.5 | 119.4 | 0 | 0 | 0 | 0 | 0 | 0 | 429.8 | 0 | 0 | 0 | 0 | 0 | 0 | 1050 | Ordinary Building Sand | [6 empty] | 180.93 | polycarboxylate-based | 12.66 |  |  |  | BS EN 4551 | 239
RGC | 657 | Portland cement (CEM 1) with a strength class 52.5 N | 52.5 | 119.4 | 0 | 0 | 0 | 0 | 0 | 0 | 429.8 | 0 | 0 | 0 | 0 | 0 | 1050 | 0 | [7 empty] | 180.93 | polycarboxylate-based | 12.66 |  |  |  | BS EN 4551 | 185
UHPFRC | 1050 | CEM I 52.5 N | 52.5 | 275 | 0 | 0 | 0 | 0 | 0 | 0 | 0 | 0 | 0 | 0 | 0 | 0 | 0 | 730 | Quartz sand |  | steel fibres | 470 | 10 | 0.2 |  | 190 | Chryso Optima 175 | 35 | Standard Curing |  |  |  |  | cylindrical 110 mm x 220 mm |  |  | 175
2 | 1050 | Type I-42.5 N Portland cement | 42.5 | 350 | 0 | 0 | 0 | 0 | 0 | 0 | 0 | 0 | 0 | 0 | 0 | 0 | 0 | 678 | Basalt Sand | 4.75 | Straight steel fibres | 39 | 12 | 0.2 | 2850 | 224 | polycarboxylate-based | 42 | Hot Water Curing | 80 |  |  | 177 | cylinder (75 × 150 mm) | ASTM C39 |  | 100.2 | 40 × 40 × 160 | ASTM C 348 | 12.6
3 | 1050 | Type I-42.5 N Portland cement | 42.5 | 350 | 0 | 0 | 0 | 0 | 0 | 0 | 0 | 0 | 0 | 0 | 0 | 0 | 0 | 678 | Basalt Sand | 4.75 | Straight steel fibres | 78 | 12 | 0.2 | 2850 | 224 | polycarboxylate-based | 42 | Hot Water Curing | 80 |  |  | 167 | cylinder (75 × 150 mm) | ASTM C39 |  | 110.8 | 40 × 40 × 160 | ASTM C 348 | 14.5
4 | 1050 | Type I-42.5 N Portland cement | 42.5 | 350 | 0 | 0 | 0 | 0 | 0 | 0 | 0 | 0 | 0 | 0 | 0 | 0 | 0 | 678 | Basalt Sand | 4.75 | Straight steel fibres | 117 | 12 | 0.2 | 2850 | 224 | polycarboxylate-based | 42 | Hot Water Curing | 80 |  |  | 160 | cylinder (75 × 150 mm) | ASTM C39 |  | 112 | 40 × 40 × 160 | ASTM C 348 | 17
5 | 1050 | Type I-42.5 N Portland cement | 42.5 | 350 | 0 | 0 | 0 | 0 | 0 | 0 | 0 | 0 | 0 | 0 | 0 | 0 | 0 | 678 | Basalt Sand | 4.75 | Straight steel fibres | 156 | 12 | 0.2 | 2850 | 224 | polycarboxylate-based | 42 | Hot Water Curing | 80 |  |  | 155 | cylinder (75 × 150 mm) | ASTM C39 |  | 115.2 | 40 × 40 × 160 | ASTM C 348 | 20.1
6 | 1050 | Type I-42.5 N Portland cement | 42.5 | 350 | 0 | 0 | 0 | 0 | 0 | 0 | 0 | 0 | 0 | 0 | 0 | 0 | 0 | 678 | Basalt Sand | 4.75 | Straight steel fibres | 195 | 12 | 0.2 | 2850 | 224 | polycarboxylate-based | 42 | Hot Water Curing | 80 |  |  | 150 | cylinder (75 × 150 mm) | ASTM C39 |  | 128.7 | 40 × 40 × 160 | ASTM C 348 | 24.7
7 | 1050 | Type I-42.5 N Portland cement | 42.5 | 350 | 0 | 0 | 0 | 0 | 0 | 0 | 0 | 0 | 0 | 0 | 0 | 0 | 0 | 678 | Basalt Sand | 4.75 | Straight steel fibres | 234 | 12 | 0.2 | 2850 | 224 | polycarboxylate-based | 42 | Hot Water Curing | 80 |  |  | 142 | cylinder (75 × 150 mm) | ASTM C39 |  | 133.9 | 40 × 40 × 160 | ASTM C 348 | 29.7
1 | 1050 | Type I-42.5 N Portland cement | 42.5 | 350 | 0 | 0 | 0 | 0 | 0 | 0 | 0 | 0 | 0 | 0 | 0 | 0 | 0 | 678 | Basalt Sand | 4.75 | [5 empty] | 224 | polycarboxylate-based | 42 | Hot Water Curing | 80 |  |  |  | 100 x 100 x 100 | ASTM C109 |  | 107.4
2 | 1050 | Type I-42.5 N Portland cement | 42.5 | 350 | 0 | 0 | 0 | 0 | 0 | 0 | 0 | 0 | 0 | 0 | 0 | 0 | 0 | 678 | Basalt Sand | 4.75 | Straight steel fibres | 39 | 12 | 0.2 | 2850 | 224 | polycarboxylate-based | 42 | Hot Water Curing | 80 |  |  |  | 100 x 100 x 100 | ASTM C109 |  | 119.9
3 | 1050 | Type I-42.5 N Portland cement | 42.5 | 350 | 0 | 0 | 0 | 0 | 0 | 0 | 0 | 0 | 0 | 0 | 0 | 0 | 0 | 678 | Basalt Sand | 4.75 | Straight steel fibres | 78 | 12 | 0.2 | 2850 | 224 | polycarboxylate-based | 42 | Hot Water Curing | 80 |  |  |  | 100 x 100 x 100 | ASTM C109 |  | 126.6
4 | 1050 | Type I-42.5 N Portland cement | 42.5 | 350 | 0 | 0 | 0 | 0 | 0 | 0 | 0 | 0 | 0 | 0 | 0 | 0 | 0 | 678 | Basalt Sand | 4.75 | Straight steel fibres | 117 | 12 | 0.2 | 2850 | 224 | polycarboxylate-based | 42 | Hot Water Curing | 80 |  |  |  | 100 x 100 x 100 | ASTM C109 |  | 140
5 | 1050 | Type I-42.5 N Portland cement | 42.5 | 350 | 0 | 0 | 0 | 0 | 0 | 0 | 0 | 0 | 0 | 0 | 0 | 0 | 0 | 678 | Basalt Sand | 4.75 | Straight steel fibres | 156 | 12 | 0.2 | 2850 | 224 | polycarboxylate-based | 42 | Hot Water Curing | 80 |  |  |  | 100 x 100 x 100 | ASTM C109 |  | 163.4
6 | 1050 | Type I-42.5 N Portland cement | 42.5 | 350 | 0 | 0 | 0 | 0 | 0 | 0 | 0 | 0 | 0 | 0 | 0 | 0 | 0 | 678 | Basalt Sand | 4.75 | Straight steel fibres | 195 | 12 | 0.2 | 2850 | 224 | polycarboxylate-based | 42 | Hot Water Curing | 80 |  |  |  | 100 x 100 x 100 | ASTM C109 |  | 171.7
7 | 1050 | Type I-42.5 N Portland cement | 42.5 | 350 | 0 | 0 | 0 | 0 | 0 | 0 | 0 | 0 | 0 | 0 | 0 | 0 | 0 | 678 | Basalt Sand | 4.75 | Straight steel fibres | 234 | 12 | 0.2 | 2850 | 224 | polycarboxylate-based | 42 | Hot Water Curing | 80 |  |  |  | 100 x 100 x 100 | ASTM C109 |  | 178.1
FA-0.20 | 960 | Portland cement type CEM I 52.5 R | 52.5 | 0 | 250 | 0 | 0 | 0 | 0 | 0 | 0 | 0 | 0 | 0 | 0 | 0 | 0 | 960 | Locally available sand | 1 | Straight steel fibres | 192 | 13 | 0.18 |  | 192 | acrylic-based superplasticizer | 28 | Standard Curing | 20 |  |  |  | cylinder specimens (diameter and height of 100 mm) | EN 1015-11 |  | 121.4 | 40 x 40 x 160 | EN 1015-11 | 39.11
FA-0.21 | 960 | Portland cement type CEM I 52.5 R | 52.5 | 0 | 250 | 0 | 0 | 0 | 0 | 0 | 0 | 0 | 0 | 0 | 0 | 0 | 0 | 960 | Locally available sand | 1 | Straight steel fibres | 192 | 13 | 0.18 |  | 202 | acrylic-based superplasticizer | 28 | Standard Curing | 20 |  |  |  | cylinder specimens (diameter and height of 100 mm) | EN 1015-11 |  | 118.25 | 40 x 40 x 160 | EN 1015-11 | 34.12
FA-0.22 | 960 | Portland cement type CEM I 52.5 R | 52.5 | 0 | 250 | 0 | 0 | 0 | 0 | 0 | 0 | 0 | 0 | 0 | 0 | 0 | 0 | 960 | Locally available sand | 1 | Straight steel fibres | 192 | 13 | 0.18 |  | 211 | acrylic-based superplasticizer | 28 | Standard Curing | 20 |  |  |  | cylinder specimens (diameter and height of 100 mm) | EN 1015-11 |  | 113.72 | 40 x 40 x 160 | EN 1015-11 | 30.03
FA-0.23 | 960 | Portland cement type CEM I 52.5 R | 52.5 | 0 | 250 | 0 | 0 | 0 | 0 | 0 | 0 | 0 | 0 | 0 | 0 | 0 | 0 | 960 | Locally available sand | 1 | Straight steel fibres | 192 | 13 | 0.18 |  | 221 | acrylic-based superplasticizer | 28 | Standard Curing | 20 |  |  |  | cylinder specimens (diameter and height of 100 mm) | EN 1015-11 |  | 119.79 | 40 x 40 x 160 | EN 1015-11 | 38.04
FA-0.24 | 960 | Portland cement type CEM I 52.5 R | 52.5 | 0 | 250 | 0 | 0 | 0 | 0 | 0 | 0 | 0 | 0 | 0 | 0 | 0 | 0 | 960 | Locally available sand | 1 | Straight steel fibres | 192 | 13 | 0.18 |  | 230 | acrylic-based superplasticizer | 28 | Standard Curing | 20 |  |  |  | cylinder specimens (diameter and height of 100 mm) | EN 1015-11 |  | 116.2 | 40 x 40 x 160 | EN 1015-11 | 37.95
FA-0.25 | 960 | Portland cement type CEM I 52.5 R | 52.5 | 0 | 250 | 0 | 0 | 0 | 0 | 0 | 0 | 0 | 0 | 0 | 0 | 0 | 0 | 960 | Locally available sand | 1 | Straight steel fibres | 192 | 13 | 0.18 |  | 240 | acrylic-based superplasticizer | 28 | Standard Curing | 20 |  |  |  | cylinder specimens (diameter and height of 100 mm) | EN 1015-11 |  | 114.89 | 40 x 40 x 160 | EN 1015-11 | 29.44
SF-0.25 | 960 | Portland cement type CEM I 52.5 R | 52.5 | 250 | 0 | 0 | 0 | 0 | 0 | 0 | 0 | 0 | 0 | 0 | 0 | 0 | 0 | 960 | Locally available sand | 1 | Straight steel fibres | 192 | 13 | 0.18 |  | 240 | acrylic-based superplasticizer | 28 | Standard Curing | 20 |  |  |  | cylinder specimens (diameter and height of 100 mm) | EN 1015-11 |  | 123.39 | 40 x 40 x 160 | EN 1015-11 | 32.71
SF0NS0 | 800 | Portland cement (CEM I 42.5 R) | 42.5 | 0 | 0 | 0 | 0 | 0 | 0 | 0 | 0 | 0 | 0 | 0 | 0 | 0 | 0 | 1471.3 | Quartz sand | 2.5 | [5 empty] | 160 | superplasticizer (SP) of polycarboxilate type | 21.6 | Standard Curing | 22 |  |  |  | 50 x 50 x 50 | ASTM C39 | 108 | 115 | 70 x 70 x 280 | RILEM 50-FMC/198 Technical Committee | 10
SF0NS0.5 | 796 | Portland cement (CEM I 42.5 R) | 42.5 | 0 | 0 | 0 | 0 | 0 | 0 | 0 | 0 | 0 | 0 | 0 | 0 | 4 | 0 | 1461.1 | Quartz sand | 2.5 | [5 empty] | 160 | superplasticizer (SP) of polycarboxilate type | 25.2 | Standard Curing | 22 |  |  |  | 50 x 50 x 50 | ASTM C39 | 109 | 116 | 70 x 70 x 280 | RILEM 50-FMC/198 Technical Committee | 10.1
SF0NS1 | 792 | Portland cement (CEM I 42.5 R) | 42.5 | 0 | 0 | 0 | 0 | 0 | 0 | 0 | 0 | 0 | 0 | 0 | 0 | 8 | 0 | 1450.8 | Quartz sand | 2.5 | [5 empty] | 160 | superplasticizer (SP) of polycarboxilate type | 28.8 | Standard Curing | 22 |  |  |  | 50 x 50 x 50 | ASTM C39 | 109.5 | 121 | 70 x 70 x 280 | RILEM 50-FMC/198 Technical Committee | 10.4
SF0NS2 | 784 | Portland cement (CEM I 42.5 R) | 42.5 | 0 | 0 | 0 | 0 | 0 | 0 | 0 | 0 | 0 | 0 | 0 | 0 | 16 | 0 | 1430.2 | Quartz sand | 2.5 | [5 empty] | 160 | superplasticizer (SP) of polycarboxilate type | 36 | Standard Curing | 22 |  |  |  | 50 x 50 x 50 | ASTM C39 | 109.6 | 124 | 70 x 70 x 280 | RILEM 50-FMC/198 Technical Committee | 10.8
SF0NS3 | 776 | Portland cement (CEM I 42.5 R) | 42.5 | 0 | 0 | 0 | 0 | 0 | 0 | 0 | 0 | 0 | 0 | 0 | 0 | 24 | 0 | 1409.7 | Quartz sand | 2.5 | [5 empty] | 160 | superplasticizer (SP) of polycarboxilate type | 43.2 | Standard Curing | 22 |  |  |  | 50 x 50 x 50 | ASTM C39 | 107 | 119.5 | 70 x 70 x 280 | RILEM 50-FMC/198 Technical Committee | 10.6
SF10NS0 | 720 | Portland cement (CEM I 42.5 R) | 42.5 | 80 | 0 | 0 | 0 | 0 | 0 | 0 | 0 | 0 | 0 | 0 | 0 | 0 | 0 | 1422.9 | Quartz sand | 2.5 | [5 empty] | 160 | superplasticizer (SP) of polycarboxilate type | 29.6 | Standard Curing | 22 |  |  |  | 50 x 50 x 50 | ASTM C39 | 104 | 120 | 70 x 70 x 280 | RILEM 50-FMC/198 Technical Committee | 10.6
SF10NS0.5 | 716 | Portland cement (CEM I 42.5 R) | 42.5 | 80 | 0 | 0 | 0 | 0 | 0 | 0 | 0 | 0 | 0 | 0 | 0 | 4 | 0 | 1411.6 | Quartz sand | 2.5 | [5 empty] | 160 | superplasticizer (SP) of polycarboxilate type | 33.6 | Standard Curing | 22 |  |  |  | 50 x 50 x 50 | ASTM C39 | 105 | 125 | 70 x 70 x 280 | RILEM 50-FMC/198 Technical Committee | 10.7
SF10NS1 | 712 | Portland cement (CEM I 42.5 R) | 42.5 | 80 | 0 | 0 | 0 | 0 | 0 | 0 | 0 | 0 | 0 | 0 | 0 | 8 | 0 | 1400.3 | Quartz sand | 2.5 | [5 empty] | 160 | superplasticizer (SP) of polycarboxilate type | 37.6 | Standard Curing | 22 |  |  |  | 50 x 50 x 50 | ASTM C39 | 106 | 130 | 70 x 70 x 280 | RILEM 50-FMC/198 Technical Committee | 10.9
SF10NS2 | 704 | Portland cement (CEM I 42.5 R) | 42.5 | 80 | 0 | 0 | 0 | 0 | 0 | 0 | 0 | 0 | 0 | 0 | 0 | 16 | 0 | 1379.8 | Quartz sand | 2.5 | [5 empty] | 160 | superplasticizer (SP) of polycarboxilate type | 44.8 | Standard Curing | 22 |  |  |  | 50 x 50 x 50 | ASTM C39 | 107 | 132 | 70 x 70 x 280 | RILEM 50-FMC/198 Technical Committee | 11.6
SF10NS3 | 696 | Portland cement (CEM I 42.5 R) | 42.5 | 80 | 0 | 0 | 0 | 0 | 0 | 0 | 0 | 0 | 0 | 0 | 0 | 24 | 0 | 1359.2 | Quartz sand | 2.5 | [5 empty] | 160 | superplasticizer (SP) of polycarboxilate type | 52 | Standard Curing | 22 |  |  |  | 50 x 50 x 50 | ASTM C39 | 102 | 128 | 70 x 70 x 280 | RILEM 50-FMC/198 Technical Committee | 11.25
SFS | 692 | Portland cement type 1 (52.5 R) | 52.5 | 166.1 | 0 | 0 | 200.1 | 0 | 0 | 0 | 0 | 0 | 0 | 0 | 0 | 0 | 0 | 899.6 | Silica Sand | 0.6 | Straight Steel Fiber | 194 | 60 | 0.15 |  | 190.5 | polycarboxylate ether-based superplasticizers | 36 | Standard Curing | 20 | 95 |  |  | 40 X 40 X 40 | BS EN 196–1 |  | 148
GBS | 692 | Portland cement type 1 (52.5 R) | 52.5 | 0 | 0 | 0 | 200.1 | 0 | 0 | 0 | 206.7 | 0 | 0 | 0 | 0 | 0 | 0 | 899.6 | Silica Sand | 0.6 | Straight Steel Fiber | 194 | 60 | 0.15 |  | 190.5 | polycarboxylate ether-based superplasticizers | 36 | Standard Curing | 20 | 95 |  |  | 40 X 40 X 40 | BS EN 196–1 |  | 135
GBSF | 692 | Portland cement type 1 (52.5 R) | 52.5 | 99.7 | 0 | 0 | 200.1 | 0 | 0 | 0 | 82.7 | 0 | 0 | 0 | 0 | 0 | 0 | 899.6 | Silica Sand | 0.6 | Straight Steel Fiber | 194 | 60 | 0.15 |  | 190.5 | polycarboxylate ether-based superplasticizers | 36 | Standard Curing | 20 | 95 |  |  | 40 X 40 X 40 | BS EN 196–1 |  | 145
FAS | 692 | Portland cement type 1 (52.5 R) | 52.5 | 0 | 196 | 0 | 200.1 | 0 | 0 | 0 | 0 | 0 | 0 | 0 | 0 | 0 | 0 | 899.6 | Silica Sand | 0.6 | Straight Steel Fiber | 194 | 60 | 0.15 |  | 190.5 | polycarboxylate ether-based superplasticizers | 36 | Standard Curing | 20 | 95 |  |  | 40 X 40 X 40 | BS EN 196–1 |  | 134
FASF | 692 | Portland cement type 1 (52.5 R) | 52.5 | 99.7 | 78.4 | 0 | 200.1 | 0 | 0 | 0 | 0 | 0 | 0 | 0 | 0 | 0 | 0 | 899.6 | Silica Sand | 0.6 | Straight Steel Fiber | 194 | 60 | 0.15 |  | 190.5 | polycarboxylate ether-based superplasticizers | 36 | Standard Curing | 20 | 95 |  |  | 40 X 40 X 40 | BS EN 196–1 |  | 150
SFS | 692 | Portland cement type 1 (52.5 R) | 52.5 | 166.1 | 0 | 0 | 200.1 | 0 | 0 | 0 | 0 | 0 | 0 | 0 | 0 | 0 | 0 | 899.6 | Silica Sand | 0.6 | Straight Steel Fiber | 194 | 60 | 0.15 |  | 190.5 | polycarboxylate ether-based superplasticizers | 36 | Steam Curing | 90 | 95 |  |  | 40 X 40 X 40 | BS EN 196–1 |  | 180
GBS | 692 | Portland cement type 1 (52.5 R) | 52.5 | 0 | 0 | 0 | 200.1 | 0 | 0 | 0 | 206.7 | 0 | 0 | 0 | 0 | 0 | 0 | 899.6 | Silica Sand | 0.6 | Straight Steel Fiber | 194 | 60 | 0.15 |  | 190.5 | polycarboxylate ether-based superplasticizers | 36 | Steam Curing | 90 | 95 |  |  | 40 X 40 X 40 | BS EN 196–1 |  | 152
GBSF | 692 | Portland cement type 1 (52.5 R) | 52.5 | 99.7 | 0 | 0 | 200.1 | 0 | 0 | 0 | 82.7 | 0 | 0 | 0 | 0 | 0 | 0 | 899.6 | Silica Sand | 0.6 | Straight Steel Fiber | 194 | 60 | 0.15 |  | 190.5 | polycarboxylate ether-based superplasticizers | 36 | Steam Curing | 90 | 95 |  |  | 40 X 40 X 40 | BS EN 196–1 |  | 162
FAS | 692 | Portland cement type 1 (52.5 R) | 52.5 | 0 | 196 | 0 | 200.1 | 0 | 0 | 0 | 0 | 0 | 0 | 0 | 0 | 0 | 0 | 899.6 | Silica Sand | 0.6 | Straight Steel Fiber | 194 | 60 | 0.15 |  | 190.5 | polycarboxylate ether-based superplasticizers | 36 | Steam Curing | 90 | 95 |  |  | 40 X 40 X 40 | BS EN 196–1 |  | 165
FASF | 692 | Portland cement type 1 (52.5 R) | 52.5 | 99.7 | 78.4 | 0 | 200.1 | 0 | 0 | 0 | 0 | 0 | 0 | 0 | 0 | 0 | 0 | 899.6 | Silica Sand | 0.6 | Straight Steel Fiber | 194 | 60 | 0.15 |  | 190.5 | polycarboxylate ether-based superplasticizers | 36 | Steam Curing | 90 | 95 |  |  | 40 X 40 X 40 | BS EN 196–1 |  | 155
| 710 | Portland cement |  | 230 | 0 | 0 | 210 | 0 | 0 | 0 | 0 | 0 | 0 | 0 | 0 | 0 | 0 | 1020 | Locally available sand |  | Steel Fiber | 156 | 13 |  |  | 110 | High-range waterreducing admixture | 31 | Standard Curing | 22 |  |  |  | Cylinder 75 x 150 | ASTM C 39 | 88.9 | 119
| 710 | Portland cement |  | 230 | 0 | 0 | 210 | 0 | 0 | 0 | 0 | 0 | 0 | 0 | 0 | 0 | 0 | 1020 | Locally available sand |  | Steel Fiber | 156 | 13 |  |  | 110 | High-range waterreducing admixture | 31 | Steam Curing | 90 | 95 |  |  | Cylinder 75 x 150 | ASTM C 39 |  | 198
CSF | 1251.2 | cement CEM I 52.5N | 52.5 | 291.3 | 0 | 0 | 0 | 0 | 0 | 0 | 0 | 0 | 0 | 0 | 0 | 0 | 0 | 407.8 | Quartz sand | 0.3 | [5 empty] | 201.4 | GLE NIUM®SKY 561 superplasticizer | 28.2 | Standard Curing | 20 |  | Deliverable ARCHES D06 (2009) | 179 | 40 x 40 x 40 |  | 125 | 146
CSFLS34 | 825.8 | cement CEM I 52.5N | 52.5 | 192.3 | 0 | 486.2 | 0 | 0 | 0 | 0 | 0 | 0 | 0 | 0 | 0 | 0 | 0 | 444.4 | Quartz sand | 0.3 | [5 empty] | 201.4 | GLE NIUM®SKY 561 superplasticizer | 10.5 | Standard Curing | 20 |  | Deliverable ARCHES D06 (2009) | 360 | 40 x 40 x 40 |  | 136 | 165
CSFLS54 | 575.6 | cement CEM I 52.5N | 52.5 | 134 | 0 | 772.2 | 0 | 0 | 0 | 0 | 0 | 0 | 0 | 0 | 0 | 0 | 0 | 455.7 | Quartz sand | 0.3 | [5 empty] | 201.4 | GLE NIUM®SKY 561 superplasticizer | 5.1 | Standard Curing | 20 |  | Deliverable ARCHES D06 (2009) | 378 | 40 x 40 x 40 |  | 122 | 158
CSFLS74 | 325.3 | cement CEM I 52.5N | 52.5 | 75.7 | 0 | 1058.2 | 0 | 0 | 0 | 0 | 0 | 0 | 0 | 0 | 0 | 0 | 0 | 455.4 | Quartz sand | 0.3 | [5 empty] | 201.4 | GLE NIUM®SKY 561 superplasticizer | 5.2 | Standard Curing | 20 |  | Deliverable ARCHES D06 (2009) | 444 | 40 x 40 x 40 |  | 76 | 112
MK0-F2 | 550 | P.II52.5 | 52.5 | 100 | 350 | 0 | 0 | 0 | 0 | 0 | 0 | 0 | 0 | 0 | 0 | 0 | 0 | 1000 | Natural River sand | 2.36 | Steel Fiber | 156 | 13 | 0.175 | 2310 | 170 | polycarboxylic ether-based superplasticizer | 25 | Standard Curing | 20 | 90 |  |  | 40 x 40 x 160 | BS EN 196-1 | 110 | 140 | 40 x 40 x160 | BS EN 196-1 | 24
MK6-F0 | 490 | P.II52.5 | 52.5 | 100 | 350 | 0 | 0 | 0 | 0 | 60 | 0 | 0 | 0 | 0 | 0 | 0 | 0 | 1000 | Natural River sand | 2.36 | [5 empty] | 170 | polycarboxylic ether-based superplasticizer | 25 | Standard Curing | 20 | 90 |  |  | 40 x 40 x 160 | BS EN 196-1 | 54 | 80 | 40 x 40 x160 | BS EN 196-1 | 14.5
MK6-F2 | 490 | P.II52.5 | 52.5 | 100 | 350 | 0 | 0 | 0 | 0 | 60 | 0 | 0 | 0 | 0 | 0 | 0 | 0 | 1000 | Natural River sand | 2.36 | Steel Fiber | 156 | 13 | 0.175 | 2310 | 170 | polycarboxylic ether-based superplasticizer | 25 | Standard Curing | 20 | 90 |  |  | 40 x 40 x 160 | BS EN 196-1 | 96 | 143 | 40 x 40 x160 | BS EN 196-1 | 26
MK10-F0 | 450 | P.II52.5 | 52.5 | 100 | 350 | 0 | 0 | 0 | 0 | 100 | 0 | 0 | 0 | 0 | 0 | 0 | 0 | 1000 | Natural River sand | 2.36 | [5 empty] | 170 | polycarboxylic ether-based superplasticizer | 25 | Standard Curing | 20 | 90 |  |  | 40 x 40 x 160 | BS EN 196-1 | 48 | 86 | 40 x 40 x160 | BS EN 196-1 | 15
MK10-F2 | 450 | P.II52.5 | 52.5 | 100 | 350 | 0 | 0 | 0 | 0 | 100 | 0 | 0 | 0 | 0 | 0 | 0 | 0 | 1000 | Natural River sand | 2.36 | Steel Fiber | 156 | 13 | 0.175 | 2310 | 170 | polycarboxylic ether-based superplasticizer | 25 | Standard Curing | 20 | 90 |  |  | 40 x 40 x 160 | BS EN 196-1 | 92 | 153 | 40 x 40 x160 | BS EN 196-1 | 28
MK14-F0 | 410 | P.II52.5 | 52.5 | 100 | 350 | 0 | 0 | 0 | 0 | 140 | 0 | 0 | 0 | 0 | 0 | 0 | 0 | 1000 | Natural River sand | 2.36 | [5 empty] | 170 | polycarboxylic ether-based superplasticizer | 25 | Standard Curing | 20 | 90 |  |  | 40 x 40 x 160 | BS EN 196-1 | 62 | 83 | 40 x 40 x160 | BS EN 196-1 | 14
MK14-F2 | 410 | P.II52.5 | 52.5 | 100 | 350 | 0 | 0 | 0 | 0 | 140 | 0 | 0 | 0 | 0 | 0 | 0 | 0 | 1000 | Natural River sand | 2.36 | Steel Fiber | 156 | 13 | 0.175 | 2310 | 170 | polycarboxylic ether-based superplasticizer | 25 | Standard Curing | 20 | 90 |  |  | 40 x 40 x 160 | BS EN 196-1 | 118 | 130 | 40 x 40 x160 | BS EN 196-1 | 24
LP0 | 741 | PC-type I |  | 185 | 0 | 259 | 0 | 0 | 0 | 0 | 0 | 0 | 0 | 0 | 0 | 0 | 0 | 815 | Silica sand | 0.85 | Steel fiber | 151 | 13 | 0.2 | 2500 | 185 | PCE-based sppl | 9 | Standard Curing | 30 | 65 |  |  | 50 x 50 x 50 | ASTM C109/C109M-16a | 144 | 167
LP25 | 741 | PC-type I |  | 185 | 0 | 194.25 | 64.75 | 0 | 0 | 0 | 0 | 0 | 0 | 0 | 0 | 0 | 0 | 815 | Silica sand | 0.85 | Steel fiber | 151 | 13 | 0.2 | 2500 | 185 | PCE-based sppl | 9 | Standard Curing | 30 | 65 |  |  | 50 x 50 x 50 | ASTM C109/C109M-16a | 142 | 159
LP50 | 741 | PC-type I |  | 185 | 0 | 129.5 | 129.5 | 0 | 0 | 0 | 0 | 0 | 0 | 0 | 0 | 0 | 0 | 815 | Silica sand | 0.85 | Steel fiber | 151 | 13 | 0.2 | 2500 | 185 | PCE-based sppl | 9 | Standard Curing | 30 | 65 |  |  | 50 x 50 x 50 | ASTM C109/C109M-16a | 143 | 160
LP75 | 741 | PC-type I |  | 185 | 0 | 64.75 | 194.25 | 0 | 0 | 0 | 0 | 0 | 0 | 0 | 0 | 0 | 0 | 815 | Silica sand | 0.85 | Steel fiber | 151 | 13 | 0.2 | 2500 | 185 | PCE-based sppl | 9 | Standard Curing | 30 | 65 |  |  | 50 x 50 x 50 | ASTM C109/C109M-16a | 138 | 158
LP100 | 741 | PC-type I |  | 185 | 0 | 0 | 259 | 0 | 0 | 0 | 0 | 0 | 0 | 0 | 0 | 0 | 0 | 815 | Silica sand | 0.85 | Steel fiber | 151 | 13 | 0.2 | 2500 | 185 | PCE-based sppl | 9 | Standard Curing | 30 | 65 |  |  | 50 x 50 x 50 | ASTM C109/C109M-16a | 136 | 155
R0 | 700 | Class 42.5 Ordinary Portland cement | 42.5 | 100 | 0 | 200 | 150 | 0 | 0 | 0 | 0 | 0 | 0 | 0 | 0 | 0 | 0 | 850 | Quartz sand | 0.6 | Steel fiber | 156 | 13 | 0.22 |  | 160 | polycarboxylate superplasticizer | 18 | Standard Curing | 20 |  |  |  | 100 x 100 x 100 | Chinese standards GB/T 50081-2002 | 128 | 154
R1 | 600 | Class 42.5 Ordinary Portland cement | 42.5 | 100 | 0 | 200 | 150 | 0 | 0 | 0 | 0 | 100 | 0 | 0 | 0 | 0 | 0 | 850 | Quartz sand | 0.6 | Steel fiber | 156 | 13 | 0.22 |  | 160 | polycarboxylate superplasticizer | 18 | Standard Curing | 20 |  |  |  | 100 x 100 x 100 | Chinese standards GB/T 50081-2002 | 122 | 144
R2 | 550 | Class 42.5 Ordinary Portland cement | 42.5 | 100 | 0 | 200 | 150 | 0 | 0 | 0 | 0 | 150 | 0 | 0 | 0 | 0 | 0 | 850 | Quartz sand | 0.6 | Steel fiber | 156 | 13 | 0.22 |  | 160 | polycarboxylate superplasticizer | 18 | Standard Curing | 20 |  |  |  | 100 x 100 x 100 | Chinese standards GB/T 50081-2002 | 121 | 141
R3 | 500 | Class 42.5 Ordinary Portland cement | 42.5 | 100 | 0 | 200 | 150 | 0 | 0 | 0 | 0 | 200 | 0 | 0 | 0 | 0 | 0 | 850 | Quartz sand | 0.6 | Steel fiber | 156 | 13 | 0.22 |  | 160 | polycarboxylate superplasticizer | 18 | Standard Curing | 20 |  |  |  | 100 x 100 x 100 | Chinese standards GB/T 50081-2002 | 114 | 132
C | 810 | ordinary Portland cement | 42.5 | 150 | 0 | 0 | 0 | 0 | 0 | 0 | 0 | 0 | 0 | 0 | 0 | 0 | 0 | 1200 | Quartz sand | 1.25 | Steel fiber | 130 | 13 | 0.22 | 2850 | 120 | Polycarboxylate superplasticizer (SP) | 52 | Heat curing | 70 | 85 |  |  | 100 x 100 x 100 | Chinese National Standard GB/T50081-2002 |  | 156
S1 | 769.5 | ordinary Portland cement | 42.5 | 150 | 0 | 0 | 0 | 0 | 0 | 0 | 0 | 40.5 | 0 | 0 | 0 | 0 | 0 | 1200 | Quartz sand | 1.25 | Steel fiber | 130 | 13 | 0.22 | 2850 | 120 | Polycarboxylate superplasticizer (SP) | 52 | Heat curing | 70 | 85 |  |  | 100 x 100 x 100 | Chinese National Standard GB/T50081-2002 |  | 154.5
S2 | 729 | ordinary Portland cement | 42.5 | 150 | 0 | 0 | 0 | 0 | 0 | 0 | 0 | 81 | 0 | 0 | 0 | 0 | 0 | 1200 | Quartz sand | 1.25 | Steel fiber | 130 | 13 | 0.22 | 2850 | 120 | Polycarboxylate superplasticizer (SP) | 52 | Heat curing | 70 | 85 |  |  | 100 x 100 x 100 | Chinese National Standard GB/T50081-2002 |  | 153
S3 | 688.5 | ordinary Portland cement | 42.5 | 150 | 0 | 0 | 0 | 0 | 0 | 0 | 0 | 121.5 | 0 | 0 | 0 | 0 | 0 | 1200 | Quartz sand | 1.25 | Steel fiber | 130 | 13 | 0.22 | 2850 | 120 | Polycarboxylate superplasticizer (SP) | 52 | Heat curing | 70 | 85 |  |  | 100 x 100 x 100 | Chinese National Standard GB/T50081-2002 |  | 149
S4 | 648 | ordinary Portland cement | 42.5 | 150 | 0 | 0 | 0 | 0 | 0 | 0 | 0 | 162 | 0 | 0 | 0 | 0 | 0 | 1200 | Quartz sand | 1.25 | Steel fiber | 130 | 13 | 0.22 | 2850 | 120 | Polycarboxylate superplasticizer (SP) | 52 | Heat curing | 70 | 85 |  |  | 100 x 100 x 100 | Chinese National Standard GB/T50081-2002 |  | 141
AS1 | 810 | ordinary Portland cement | 42.5 | 150 | 0 | 0 | 0 | 0 | 0 | 0 | 0 | 0 | 0 | 0 | 0 | 0 | 150 | 1050 | Quartz sand | 1.25 | Steel fiber | 130 | 13 | 0.22 | 2850 | 120 | Polycarboxylate superplasticizer (SP) | 52 | Heat curing | 70 | 85 |  |  | 100 x 100 x 100 | Chinese National Standard GB/T50081-2002 |  | 158
AS2 | 810 | ordinary Portland cement | 42.5 | 150 | 0 | 0 | 0 | 0 | 0 | 0 | 0 | 0 | 0 | 0 | 0 | 0 | 300 | 900 | Quartz sand | 1.25 | Steel fiber | 130 | 13 | 0.22 | 2850 | 120 | Polycarboxylate superplasticizer (SP) | 52 | Heat curing | 70 | 85 |  |  | 100 x 100 x 100 | Chinese National Standard GB/T50081-2002 |  | 161
Series A (6% fiber | 672.96 | Type II Portland cement |  | 221.28 | 0 | 0 | 200.4 | 0 | 0 | 0 | 0 | 0 | 0 | 0 | 0 | 0 | 0 | 958.8 | Locally available sand | 1.18 | Steel fiber | 468 | 13 | 0.16 |  | 173.76 | polycarboxylate-based ethers | 28.8 | standard curing |  |  |  |  | 100 x 100 x 100 | ASTM C39 | 96.59 | 137.93
Series B (5% fiber) | 680.4 | Type II Portland cement |  | 223.68 | 0 | 0 | 202.56 | 0 | 0 | 0 | 0 | 0 | 0 | 0 | 0 | 0 | 0 | 968.64 | Locally available sand | 1.18 | Steel fiber | 390 | 13 | 0.16 |  | 175.44 | polycarboxylate-based ethers | 29.28 | standard curing |  |  |  |  | 100 x 100 x 100 | ASTM C39 | 79.43 | 122.33
Series C (4% fiber) | 687.6 | Type II Portland cement |  | 225.84 | 0 | 0 | 204.72 | 0 | 0 | 0 | 0 | 0 | 0 | 0 | 0 | 0 | 0 | 981.12 | Locally available sand | 1.18 | Steel fiber | 312 | 13 | 0.16 |  | 177.36 | polycarboxylate-based ethers | 29.52 | standard curing |  |  |  |  | 100 x 100 x 100 | ASTM C39 | 84.76 | 122.2
Series D (3% fiber) | 694.32 | Type II Portland cement |  | 228.24 | 0 | 0 | 206.64 | 0 | 0 | 0 | 0 | 0 | 0 | 0 | 0 | 0 | 0 | 989.28 | Locally available sand | 1.18 | Steel fiber | 234 | 13 | 0.16 |  | 179.52 | polycarboxylate-based ethers | 30 | standard curing |  |  |  |  | 100 x 100 x 100 | ASTM C39 | 88.92 | 121.29
Series E (2% fiber) | 701.28 | Type II Portland cement |  | 230.64 | 0 | 0 | 208.8 | 0 | 0 | 0 | 0 | 0 | 0 | 0 | 0 | 0 | 0 | 999.6 | Locally available sand | 1.18 | Steel fiber | 156 | 13 | 0.16 |  | 181.2 | polycarboxylate-based ethers | 30.48 | standard curing |  |  |  |  | 100 x 100 x 100 | ASTM C39 | 81.77 | 112.32
Series F (1% fiber) | 708.24 | Type II Portland cement |  | 233.04 | 0 | 0 | 210.96 | 0 | 0 | 0 | 0 | 0 | 0 | 0 | 0 | 0 | 0 | 1010.88 | Locally available sand | 1.18 | Steel fiber | 78 | 13 | 0.16 |  | 183.12 | polycarboxylate-based ethers | 30.72 | standard curing |  |  |  |  | 100 x 100 x 100 | ASTM C39 | 80.47 | 111.15
Series G (0% fiber) | 714.96 | Type II Portland cement |  | 235.44 | 0 | 0 | 213.12 | 0 | 0 | 0 | 0 | 0 | 0 | 0 | 0 | 0 | 0 | 1020.24 | Locally available sand | 1.18 | [5 empty] | 185.04 | polycarboxylate-based ethers | 31.2 | standard curing |  |  |  |  | 100 x 100 x 100 | ASTM C39 | 67.86 | 110.11
U0H WC | 900 | Type I Ordinary Portland Cement |  | 220 | 0 | 0 | 0 | 0 | 0 | 0 | 0 | 0 | 0 | 0 | 0 | 0 | 0 | 1005 | quartz sand |  | Straight Steel Fibers | 157 | 13 | 0.2 | 2500 | 163 | polycarboxylic-based ether hyperplasticiser (Glenium 51®) | 40 | Standard Curing | 23 |  |  | 202 | Cylindrical specimens, 75 X 150 mm | ASTM C39 |  | 149.5 | 70 x 70 x 280 | ASTM C1609 | 28.789
U30H-WC | 900 | Type I Ordinary Portland Cement |  | 220 | 0 | 0 | 0 | 0 | 0 | 0 | 0 | 0 | 0 | 0 | 0 | 0 | 0 | 1005 | quartz sand |  | Straight Steel Fibers | 109.9 | 13 | 0.2 | 2500 | 163 | polycarboxylic-based ether hyperplasticiser (Glenium 51®) | 40 | Standard Curing | 23 |  |  | 207 | Cylindrical specimens, 75 X 150 mm | ASTM C39 |  | 131.48 | 70 x 70 x 280 | ASTM C1609 | 31.325
U50H -WC | 900 | Type I Ordinary Portland Cement |  | 220 | 0 | 0 | 0 | 0 | 0 | 0 | 0 | 0 | 0 | 0 | 0 | 0 | 0 | 1005 | quartz sand |  | Straight Steel Fibers | 78.5 | 13 | 0.2 | 2500 | 163 | polycarboxylic-based ether hyperplasticiser (Glenium 51®) | 40 | Standard Curing | 23 |  |  | 198 | Cylindrical specimens, 75 X 150 mm | ASTM C39 |  | 134.81 | 70 x 70 x 280 | ASTM C1609 | 33.978
U70H - WC | 900 | Type I Ordinary Portland Cement |  | 220 | 0 | 0 | 0 | 0 | 0 | 0 | 0 | 0 | 0 | 0 | 0 | 0 | 0 | 1005 | quartz sand |  | Straight Steel Fibers | 47.1 | 13 | 0.2 | 2500 | 163 | polycarboxylic-based ether hyperplasticiser (Glenium 51®) | 40 | Standard Curing | 23 |  |  | 183 | Cylindrical specimens, 75 X 150 mm | ASTM C39 |  | 127.32 | 70 x 70 x 280 | ASTM C1609 | 35.7
U100H - WC | 900 | Type I Ordinary Portland Cement |  | 220 | 0 | 0 | 0 | 0 | 0 | 0 | 0 | 0 | 0 | 0 | 0 | 0 | 0 | 1005 | quartz sand |  | Hooked steel fibers | 157 | 25 | 0.2 | 2500 | 163 | polycarboxylic-based ether hyperplasticiser (Glenium 51®) | 40 | Water Curing | 23 |  |  | 203 | Cylindrical specimens, 75 X 150 mm | ASTM C39 |  | 127.77 | 70 x 70 x 280 | ASTM C1609 | 38.487
U0H SC | 900 | Type I Ordinary Portland Cement |  | 220 | 0 | 0 | 0 | 0 | 0 | 0 | 0 | 0 | 0 | 0 | 0 | 0 | 0 | 1005 | quartz sand |  | Straight Steel Fibers | 157 | 13 | 0.2 | 2500 | 163 | polycarboxylic-based ether hyperplasticiser (Glenium 51®) | 40 | Steam Curing | 90 |  |  |  | Cylindrical specimens, 75 X 150 mm | ASTM C39 |  | 159.5 | 70 x 70 x 280 | ASTM C1609 | 31.11
U30H-SC | 900 | Type I Ordinary Portland Cement |  | 220 | 0 | 0 | 0 | 0 | 0 | 0 | 0 | 0 | 0 | 0 | 0 | 0 | 0 | 1005 | quartz sand |  | Straight Steel Fibers | 109.9 | 13 | 0.2 | 2500 | 163 | polycarboxylic-based ether hyperplasticiser (Glenium 51®) | 40 | Steam Curing | 90 |  |  |  | Cylindrical specimens, 75 X 150 mm | ASTM C39 |  | 148.52 | 70 x 70 x 280 | ASTM C1609 | 34.542
U50H -SC | 900 | Type I Ordinary Portland Cement |  | 220 | 0 | 0 | 0 | 0 | 0 | 0 | 0 | 0 | 0 | 0 | 0 | 0 | 0 | 1005 | quartz sand |  | Straight Steel Fibers | 78.5 | 13 | 0.2 | 2500 | 163 | polycarboxylic-based ether hyperplasticiser (Glenium 51®) | 40 | Steam Curing | 90 |  |  |  | Cylindrical specimens, 75 X 150 mm | ASTM C39 |  | 148.4 | 70 x 70 x 280 | ASTM C1609 | 38.695
U70H - SC | 900 | Type I Ordinary Portland Cement |  | 220 | 0 | 0 | 0 | 0 | 0 | 0 | 0 | 0 | 0 | 0 | 0 | 0 | 0 | 1005 | quartz sand |  | Straight Steel Fibers | 47.1 | 13 | 0.2 | 2500 | 163 | polycarboxylic-based ether hyperplasticiser (Glenium 51®) | 40 | Steam Curing | 90 |  |  |  | Cylindrical specimens, 75 X 150 mm | ASTM C39 |  | 144.32 | 70 x 70 x 280 | ASTM C1609 | 41.736
U100H - SC | 900 | Type I Ordinary Portland Cement |  | 220 | 0 | 0 | 0 | 0 | 0 | 0 | 0 | 0 | 0 | 0 | 0 | 0 | 0 | 1005 | quartz sand |  | Hooked End Steel Fiber | 157 | 25 | 0.2 | 2500 | 163 | polycarboxylic-based ether hyperplasticiser (Glenium 51®) | 40 | Steam Curing | 90 |  |  |  | Cylindrical specimens, 75 X 150 mm | ASTM C39 |  | 143.09 | 70 x 70 x 280 | ASTM C1609 | 44.053
Mix 1 | 890 | Portland Cement of 53 grade | 53 | 222 | 0 | 0 | 0 | 0 | 0 | 0 | 0 | 0 | 0 | 0 | 0 | 0 | 0 | 799 | quartz sand | 0.6 | Straight Steel Fibers | 119 | 10 | 0.12 |  | 222 | High range water reducing admixture | 29.7 | Normal Curing |  |  |  |  | 70.6 x 70.6  x 70.6 | ASTM C109 |  | 102
Mix 2 | 933 | Portland Cement of 53 grade | 53 | 233 | 0 | 0 | 0 | 0 | 0 | 0 | 0 | 0 | 0 | 0 | 0 | 0 | 0 | 1026 | quartz sand | 0.6 | [5 empty] | 168 | High range water reducing admixture | 37.6 | Normal Curing |  |  |  |  | 70.6 x 70.6  x 70.6 | ASTM C109 |  | 100
Mix 3 | 850 | Portland Cement of 53 grade | 53 | 260 | 0 | 0 | 212 | 0 | 0 | 0 | 0 | 0 | 0 | 0 | 0 | 0 | 0 | 850 | quartz sand | 0.6 | Straight Steel Fibers | 157 | 10 | 0.12 |  | 170 | High range water reducing admixture | 45 | Normal Curing |  |  |  |  | 70.6 x 70.6  x 70.6 | ASTM C109 |  | 166
Mix 4 | 950 | Portland Cement of 53 grade | 53 | 234 | 0 | 0 | 95 | 0 | 0 | 0 | 0 | 0 | 0 | 0 | 0 | 0 | 0 | 1030 | quartz sand | 0.6 | Straight Steel Fibers | 234 | 10 | 0.12 |  | 215 | High range water reducing admixture | 12.7 | Normal Curing |  |  |  |  | 70.6 x 70.6  x 70.6 | ASTM C109 |  | 158
Mix 1 | 890 | Portland Cement of 53 grade | 53 | 222 | 0 | 0 | 0 | 0 | 0 | 0 | 0 | 0 | 0 | 0 | 0 | 0 | 0 | 799 | quartz sand | 0.6 | Straight Steel Fibers | 119 | 10 | 0.12 |  | 222 | High range water reducing admixture | 29.7 | Steam Curing | 70 |  |  |  | 70.6 x 70.6  x 70.6 | ASTM C109 |  | 116
Mix 2 | 933 | Portland Cement of 53 grade | 53 | 233 | 0 | 0 | 0 | 0 | 0 | 0 | 0 | 0 | 0 | 0 | 0 | 0 | 0 | 1026 | quartz sand | 0.6 | [5 empty] | 168 | High range water reducing admixture | 37.6 | Steam Curing | 70 |  |  |  | 70.6 x 70.6  x 70.6 | ASTM C109 |  | 118
Mix 3 | 850 | Portland Cement of 53 grade | 53 | 260 | 0 | 0 | 212 | 0 | 0 | 0 | 0 | 0 | 0 | 0 | 0 | 0 | 0 | 850 | quartz sand | 0.6 | Straight Steel Fibers | 157 | 10 | 0.12 |  | 170 | High range water reducing admixture | 45 | Steam Curing | 70 |  |  |  | 70.6 x 70.6  x 70.6 | ASTM C109 |  | 170
Mix 4 | 950 | Portland Cement of 53 grade | 53 | 234 | 0 | 0 | 95 | 0 | 0 | 0 | 0 | 0 | 0 | 0 | 0 | 0 | 0 | 1030 | quartz sand | 0.6 | Straight Steel Fibers | 234 | 10 | 0.12 |  | 215 | High range water reducing admixture | 12.7 | Steam Curing | 70 |  |  |  | 70.6 x 70.6  x 70.6 | ASTM C109 |  | 170
Mix 1 | 890 | Portland Cement of 53 grade | 53 | 222 | 0 | 0 | 0 | 0 | 0 | 0 | 0 | 0 | 0 | 0 | 0 | 0 | 0 | 799 | quartz sand | 0.6 | Straight Steel Fibers | 119 | 10 | 0.12 |  | 222 | High range water reducing admixture | 29.7 | Heat Curing | 160 |  |  |  | 70.6 x 70.6  x 70.6 | ASTM C109 |  | 130
Mix 2 | 933 | Portland Cement of 53 grade | 53 | 233 | 0 | 0 | 0 | 0 | 0 | 0 | 0 | 0 | 0 | 0 | 0 | 0 | 0 | 1026 | quartz sand | 0.6 | [5 empty] | 168 | High range water reducing admixture | 37.6 | Heat Curing | 160 |  |  |  | 70.6 x 70.6  x 70.6 | ASTM C109 |  | 144
Mix 3 | 850 | Portland Cement of 53 grade | 53 | 260 | 0 | 0 | 212 | 0 | 0 | 0 | 0 | 0 | 0 | 0 | 0 | 0 | 0 | 850 | quartz sand | 0.6 | Straight Steel Fibers | 157 | 10 | 0.12 |  | 170 | High range water reducing admixture | 45 | Heat Curing | 160 |  |  |  | 70.6 x 70.6  x 70.6 | ASTM C109 |  | 184
Mix 4 | 950 | Portland Cement of 53 grade | 53 | 234 | 0 | 0 | 95 | 0 | 0 | 0 | 0 | 0 | 0 | 0 | 0 | 0 | 0 | 1030 | quartz sand | 0.6 | Straight Steel Fibers | 234 | 10 | 0.12 |  | 215 | High range water reducing admixture | 12.7 | Heat Curing | 160 |  |  |  | 70.6 x 70.6  x 70.6 | ASTM C109 |  | 182
CS 10 | 850 | Portland Cement of 53 grade | 53 | 260 | 0 | 0 | 212 | 0 | 0 | 0 | 0 | 85 | 0 | 0 | 0 | 0 | 0 | 765 | quartz sand | 0.6 | Straight Steel Fibers | 157 | 10 | 0.12 |  | 170 | High range water reducing admixture | 45 | Normal Curing |  |  |  |  | 70.6 x 70.6  x 70.6 | ASTM C109 |  | 185 | 100 x 100 x 500 |  | 22.5
CS 20 | 850 | Portland Cement of 53 grade | 53 | 260 | 0 | 0 | 212 | 0 | 0 | 0 | 0 | 170 | 0 | 0 | 0 | 0 | 0 | 680 | quartz sand | 0.6 | Steel Fibre | 157 | 10 | 0.12 |  | 170 | High range water reducing admixture | 45 | Normal Curing |  |  |  |  | 70.6 x 70.6  x 70.6 | ASTM C109 |  | 188 | 100 x 100 x 500 |  | 25.3
CS 30 | 850 | Portland Cement of 53 grade | 53 | 260 | 0 | 0 | 212 | 0 | 0 | 0 | 0 | 255 | 0 | 0 | 0 | 0 | 0 | 595 | quartz sand | 0.6 | Steel Fibre | 157 | 10 | 0.12 |  | 170 | High range water reducing admixture | 45 | Normal Curing |  |  |  |  | 70.6 x 70.6  x 70.6 | ASTM C109 |  | 192 | 100 x 100 x 500 |  | 27
CS 40 | 850 | Portland Cement of 53 grade | 53 | 260 | 0 | 0 | 212 | 0 | 0 | 0 | 0 | 340 | 0 | 0 | 0 | 0 | 0 | 510 | quartz sand | 0.6 | Steel Fibre | 157 | 10 | 0.12 |  | 170 | High range water reducing admixture | 45 | Normal Curing |  |  |  |  | 70.6 x 70.6  x 70.6 | ASTM C109 |  | 196 | 100 x 100 x 500 |  | 29
CS 50 | 850 | Portland Cement of 53 grade | 53 | 260 | 0 | 0 | 212 | 0 | 0 | 0 | 0 | 425 | 0 | 0 | 0 | 0 | 0 | 425 | quartz sand | 0.6 | Steel Fibre | 157 | 10 | 0.12 |  | 170 | High range water reducing admixture | 45 | Normal Curing |  |  |  |  | 70.6 x 70.6  x 70.6 | ASTM C109 |  | 198 | 100 x 100 x 500 |  | 30
CS 60 | 850 | Portland Cement of 53 grade | 53 | 260 | 0 | 0 | 212 | 0 | 0 | 0 | 0 | 510 | 0 | 0 | 0 | 0 | 0 | 340 | quartz sand | 0.6 | Steel Fibre | 157 | 10 | 0.12 |  | 170 | High range water reducing admixture | 45 | Normal Curing |  |  |  |  | 70.6 x 70.6  x 70.6 | ASTM C109 |  | 205 | 100 x 100 x 500 |  | 32
CS 70 | 850 | Portland Cement of 53 grade | 53 | 260 | 0 | 0 | 212 | 0 | 0 | 0 | 0 | 595 | 0 | 0 | 0 | 0 | 0 | 255 | quartz sand | 0.6 | Steel Fibre | 157 | 10 | 0.12 |  | 170 | High range water reducing admixture | 45 | Normal Curing |  |  |  |  | 70.6 x 70.6  x 70.6 | ASTM C109 |  | 201 | 100 x 100 x 500 |  | 30
CS 80 | 850 | Portland Cement of 53 grade | 53 | 260 | 0 | 0 | 212 | 0 | 0 | 0 | 0 | 680 | 0 | 0 | 0 | 0 | 0 | 170 | quartz sand | 0.6 | Steel Fibre | 157 | 10 | 0.12 |  | 170 | High range water reducing admixture | 45 | Normal Curing |  |  |  |  | 70.6 x 70.6  x 70.6 | ASTM C109 |  | 196 | 100 x 100 x 500 |  | 27
CS 90 | 850 | Portland Cement of 53 grade | 53 | 260 | 0 | 0 | 212 | 0 | 0 | 0 | 0 | 765 | 0 | 0 | 0 | 0 | 0 | 85 | quartz sand | 0.6 | Steel Fibre | 157 | 10 | 0.12 |  | 170 | High range water reducing admixture | 45 | Normal Curing |  |  |  |  | 70.6 x 70.6  x 70.6 | ASTM C109 |  | 191 | 100 x 100 x 500 |  | 28
CS 100 | 850 | Portland Cement of 53 grade | 53 | 260 | 0 | 0 | 212 | 0 | 0 | 0 | 0 | 850 | 0 | 0 | 0 | 0 | 0 | 0 |  | 0.6 | Steel Fibre | 157 | 10 | 0.12 |  | 170 | High range water reducing admixture | 45 | Normal Curing |  |  |  |  | 70.6 x 70.6  x 70.6 | ASTM C109 |  | 189 | 100 x 100 x 500 |  | 30
CS 10 | 850 | Portland Cement of 53 grade | 53 | 260 | 0 | 0 | 212 | 0 | 0 | 0 | 0 | 85 | 0 | 0 | 0 | 0 | 0 | 765 | quartz sand | 0.6 | Steel Fibre | 157 | 10 | 0.12 |  | 170 | High range water reducing admixture | 45 | Normal Curing |  |  |  |  | 70.6 x 70.6  x 70.6 | ASTM C109 |  | 182 | 100 x 100 x 500 |  | 22
CS 20 | 850 | Portland Cement of 53 grade | 53 | 260 | 0 | 0 | 212 | 0 | 0 | 0 | 0 | 170 | 0 | 0 | 0 | 0 | 0 | 680 | quartz sand | 0.6 | Steel Fibre | 157 | 10 | 0.12 |  | 170 | High range water reducing admixture | 45 | Normal Curing |  |  |  |  | 70.6 x 70.6  x 70.6 | ASTM C109 |  | 185 | 100 x 100 x 500 |  | 23
CS 30 | 850 | Portland Cement of 53 grade | 53 | 260 | 0 | 0 | 212 | 0 | 0 | 0 | 0 | 255 | 0 | 0 | 0 | 0 | 0 | 595 | quartz sand | 0.6 | Steel Fibre | 157 | 10 | 0.12 |  | 170 | High range water reducing admixture | 45 | Normal Curing |  |  |  |  | 70.6 x 70.6  x 70.6 | ASTM C109 |  | 185.5 | 100 x 100 x 500 |  | 23
CS 40 | 850 | Portland Cement of 53 grade | 53 | 260 | 0 | 0 | 212 | 0 | 0 | 0 | 0 | 340 | 0 | 0 | 0 | 0 | 0 | 510 | quartz sand | 0.6 | Steel Fibre | 157 | 10 | 0.12 |  | 170 | High range water reducing admixture | 45 | Normal Curing |  |  |  |  | 70.6 x 70.6  x 70.6 | ASTM C109 |  | 186 | 100 x 100 x 500 |  | 24
CS 50 | 850 | Portland Cement of 53 grade | 53 | 260 | 0 | 0 | 212 | 0 | 0 | 0 | 0 | 425 | 0 | 0 | 0 | 0 | 0 | 425 | quartz sand | 0.6 | Steel Fibre | 157 | 10 | 0.12 |  | 170 | High range water reducing admixture | 45 | Normal Curing |  |  |  |  | 70.6 x 70.6  x 70.6 | ASTM C109 |  | 172 | 100 x 100 x 500 |  | 21
CS 60 | 850 | Portland Cement of 53 grade | 53 | 260 | 0 | 0 | 212 | 0 | 0 | 0 | 0 | 510 | 0 | 0 | 0 | 0 | 0 | 340 | quartz sand | 0.6 | Steel Fibre | 157 | 10 | 0.12 |  | 170 | High range water reducing admixture | 45 | Normal Curing |  |  |  |  | 70.6 x 70.6  x 70.6 | ASTM C109 |  | 170.5 | 100 x 100 x 500 |  | 22
CS 70 | 850 | Portland Cement of 53 grade | 53 | 260 | 0 | 0 | 212 | 0 | 0 | 0 | 0 | 595 | 0 | 0 | 0 | 0 | 0 | 255 | quartz sand | 0.6 | Steel Fibre | 157 | 10 | 0.12 |  | 170 | High range water reducing admixture | 45 | Normal Curing |  |  |  |  | 70.6 x 70.6  x 70.6 | ASTM C109 |  | 162 | 100 x 100 x 500 |  | 20
CS 80 | 850 | Portland Cement of 53 grade | 53 | 260 | 0 | 0 | 212 | 0 | 0 | 0 | 0 | 680 | 0 | 0 | 0 | 0 | 0 | 170 | quartz sand | 0.6 | Steel Fibre | 157 | 10 | 0.12 |  | 170 | High range water reducing admixture | 45 | Normal Curing |  |  |  |  | 70.6 x 70.6  x 70.6 | ASTM C109 |  | 159 | 100 x 100 x 500 |  | 19
CS 90 | 850 | Portland Cement of 53 grade | 53 | 260 | 0 | 0 | 212 | 0 | 0 | 0 | 0 | 765 | 0 | 0 | 0 | 0 | 0 | 85 | quartz sand | 0.6 | Steel Fibre | 157 | 10 | 0.12 |  | 170 | High range water reducing admixture | 45 | Normal Curing |  |  |  |  | 70.6 x 70.6  x 70.6 | ASTM C109 |  | 169 | 100 x 100 x 500 |  | 21
CS 100 | 850 | Portland Cement of 53 grade | 53 | 260 | 0 | 0 | 212 | 0 | 0 | 0 | 0 | 850 | 0 | 0 | 0 | 0 | 0 | 0 |  | 0.6 | Steel Fibre | 157 | 10 | 0.12 |  | 170 | High range water reducing admixture | 45 | Normal Curing |  |  |  |  | 70.6 x 70.6  x 70.6 | ASTM C109 |  | 157 | 100 x 100 x 500 |  | 18
CS 10 | 850 | Portland Cement of 53 grade | 53 | 260 | 0 | 0 | 212 | 0 | 0 | 0 | 0 | 85 | 0 | 0 | 0 | 0 | 0 | 765 | quartz sand | 0.6 | Steel Fibre | 157 | 10 | 0.12 |  | 170 | High range water reducing admixture | 45 | Steam Curing | 70 |  |  |  | 70.6 x 70.6  x 70.6 | ASTM C109 |  | 199 | 100 x 100 x 500 |  | 29.8
CS 20 | 850 | Portland Cement of 53 grade | 53 | 260 | 0 | 0 | 212 | 0 | 0 | 0 | 0 | 170 | 0 | 0 | 0 | 0 | 0 | 680 | quartz sand | 0.6 | Steel Fibre | 157 | 10 | 0.12 |  | 170 | High range water reducing admixture | 45 | Steam Curing | 70 |  |  |  | 70.6 x 70.6  x 70.6 | ASTM C109 |  | 202 | 100 x 100 x 500 |  | 32.5
CS 30 | 850 | Portland Cement of 53 grade | 53 | 260 | 0 | 0 | 212 | 0 | 0 | 0 | 0 | 255 | 0 | 0 | 0 | 0 | 0 | 595 | quartz sand | 0.6 | Steel Fibre | 157 | 10 | 0.12 |  | 170 | High range water reducing admixture | 45 | Steam Curing | 70 |  |  |  | 70.6 x 70.6  x 70.6 | ASTM C109 |  | 203 | 100 x 100 x 500 |  | 34.8
CS 40 | 850 | Portland Cement of 53 grade | 53 | 260 | 0 | 0 | 212 | 0 | 0 | 0 | 0 | 340 | 0 | 0 | 0 | 0 | 0 | 510 | quartz sand | 0.6 | Steel Fibre | 157 | 10 | 0.12 |  | 170 | High range water reducing admixture | 45 | Steam Curing | 70 |  |  |  | 70.6 x 70.6  x 70.6 | ASTM C109 |  | 209 | 100 x 100 x 500 |  | 37
CS 50 | 850 | Portland Cement of 53 grade | 53 | 260 | 0 | 0 | 212 | 0 | 0 | 0 | 0 | 425 | 0 | 0 | 0 | 0 | 0 | 425 | quartz sand | 0.6 | Steel Fibre | 157 | 10 | 0.12 |  | 170 | High range water reducing admixture | 45 | Steam Curing | 70 |  |  |  | 70.6 x 70.6  x 70.6 | ASTM C109 |  | 212 | 100 x 100 x 500 |  | 36
CS 60 | 850 | Portland Cement of 53 grade | 53 | 260 | 0 | 0 | 212 | 0 | 0 | 0 | 0 | 510 | 0 | 0 | 0 | 0 | 0 | 340 | quartz sand | 0.6 | Steel Fibre | 157 | 10 | 0.12 |  | 170 | High range water reducing admixture | 45 | Steam Curing | 70 |  |  |  | 70.6 x 70.6  x 70.6 | ASTM C109 |  | 218 | 100 x 100 x 500 |  | 39
CS 70 | 850 | Portland Cement of 53 grade | 53 | 260 | 0 | 0 | 212 | 0 | 0 | 0 | 0 | 595 | 0 | 0 | 0 | 0 | 0 | 255 | quartz sand | 0.6 | Steel Fibre | 157 | 10 | 0.12 |  | 170 | High range water reducing admixture | 45 | Steam Curing | 70 |  |  |  | 70.6 x 70.6  x 70.6 | ASTM C109 |  | 216 | 100 x 100 x 500 |  | 36
CS 80 | 850 | Portland Cement of 53 grade | 53 | 260 | 0 | 0 | 212 | 0 | 0 | 0 | 0 | 680 | 0 | 0 | 0 | 0 | 0 | 170 | quartz sand | 0.6 | Steel Fibre | 157 | 10 | 0.12 |  | 170 | High range water reducing admixture | 45 | Steam Curing | 70 |  |  |  | 70.6 x 70.6  x 70.6 | ASTM C109 |  | 212 | 100 x 100 x 500 |  | 33
CS 90 | 850 | Portland Cement of 53 grade | 53 | 260 | 0 | 0 | 212 | 0 | 0 | 0 | 0 | 765 | 0 | 0 | 0 | 0 | 0 | 85 | quartz sand | 0.6 | Steel Fibre | 157 | 10 | 0.12 |  | 170 | High range water reducing admixture | 45 | Steam Curing | 70 |  |  |  | 70.6 x 70.6  x 70.6 | ASTM C109 |  | 210 | 100 x 100 x 500 |  | 32
CS 100 | 850 | Portland Cement of 53 grade | 53 | 260 | 0 | 0 | 212 | 0 | 0 | 0 | 0 | 850 | 0 | 0 | 0 | 0 | 0 | 0 |  | 0.6 | Steel Fibre | 157 | 10 | 0.12 |  | 170 | High range water reducing admixture | 45 | Steam Curing | 70 |  |  |  | 70.6 x 70.6  x 70.6 | ASTM C109 |  | 208 | 100 x 100 x 500 |  | 33
CS 10 | 850 | Portland Cement of 53 grade | 53 | 260 | 0 | 0 | 212 | 0 | 0 | 0 | 0 | 85 | 0 | 0 | 0 | 0 | 0 | 765 | quartz sand | 0.6 | Steel Fibre | 157 | 10 | 0.12 |  | 170 | High range water reducing admixture | 45 | Steam Curing | 70 |  |  |  | 70.6 x 70.6  x 70.6 | ASTM C109 |  | 194 | 100 x 100 x 500 |  | 29
CS 20 | 850 | Portland Cement of 53 grade | 53 | 260 | 0 | 0 | 212 | 0 | 0 | 0 | 0 | 170 | 0 | 0 | 0 | 0 | 0 | 680 | quartz sand | 0.6 | Steel Fibre | 157 | 10 | 0.12 |  | 170 | High range water reducing admixture | 45 | Steam Curing | 70 |  |  |  | 70.6 x 70.6  x 70.6 | ASTM C109 |  | 197 | 100 x 100 x 500 |  | 30
CS 30 | 850 | Portland Cement of 53 grade | 53 | 260 | 0 | 0 | 212 | 0 | 0 | 0 | 0 | 255 | 0 | 0 | 0 | 0 | 0 | 595 | quartz sand | 0.6 | Steel Fibre | 157 | 10 | 0.12 |  | 170 | High range water reducing admixture | 45 | Steam Curing | 70 |  |  |  | 70.6 x 70.6  x 70.6 | ASTM C109 |  | 198 | 100 x 100 x 500 |  | 30
CS 40 | 850 | Portland Cement of 53 grade | 53 | 260 | 0 | 0 | 212 | 0 | 0 | 0 | 0 | 340 | 0 | 0 | 0 | 0 | 0 | 510 | quartz sand | 0.6 | Steel Fibre | 157 | 10 | 0.12 |  | 170 | High range water reducing admixture | 45 | Steam Curing | 70 |  |  |  | 70.6 x 70.6  x 70.6 | ASTM C109 |  | 200 | 100 x 100 x 500 |  | 32
CS 50 | 850 | Portland Cement of 53 grade | 53 | 260 | 0 | 0 | 212 | 0 | 0 | 0 | 0 | 425 | 0 | 0 | 0 | 0 | 0 | 425 | quartz sand | 0.6 | Steel Fibre | 157 | 10 | 0.12 |  | 170 | High range water reducing admixture | 45 | Steam Curing | 70 |  |  |  | 70.6 x 70.6  x 70.6 | ASTM C109 |  | 182 | 100 x 100 x 500 |  | 29
CS 60 | 850 | Portland Cement of 53 grade | 53 | 260 | 0 | 0 | 212 | 0 | 0 | 0 | 0 | 510 | 0 | 0 | 0 | 0 | 0 | 340 | quartz sand | 0.6 | Steel Fibre | 157 | 10 | 0.12 |  | 170 | High range water reducing admixture | 45 | Steam Curing | 70 |  |  |  | 70.6 x 70.6  x 70.6 | ASTM C109 |  | 181 | 100 x 100 x 500 |  | 29
CS 70 | 850 | Portland Cement of 53 grade | 53 | 260 | 0 | 0 | 212 | 0 | 0 | 0 | 0 | 595 | 0 | 0 | 0 | 0 | 0 | 255 | quartz sand | 0.6 | Steel Fibre | 157 | 10 | 0.12 |  | 170 | High range water reducing admixture | 45 | Steam Curing | 70 |  |  |  | 70.6 x 70.6  x 70.6 | ASTM C109 |  | 178 | 100 x 100 x 500 |  | 27
CS 80 | 850 | Portland Cement of 53 grade | 53 | 260 | 0 | 0 | 212 | 0 | 0 | 0 | 0 | 680 | 0 | 0 | 0 | 0 | 0 | 170 | quartz sand | 0.6 | Steel Fibre | 157 | 10 | 0.12 |  | 170 | High range water reducing admixture | 45 | Steam Curing | 70 |  |  |  | 70.6 x 70.6  x 70.6 | ASTM C109 |  | 176 | 100 x 100 x 500 |  | 26
CS 90 | 850 | Portland Cement of 53 grade | 53 | 260 | 0 | 0 | 212 | 0 | 0 | 0 | 0 | 765 | 0 | 0 | 0 | 0 | 0 | 85 | quartz sand | 0.6 | Steel Fibre | 157 | 10 | 0.12 |  | 170 | High range water reducing admixture | 45 | Steam Curing | 70 |  |  |  | 70.6 x 70.6  x 70.6 | ASTM C109 |  | 175 | 100 x 100 x 500 |  | 28
CS 100 | 850 | Portland Cement of 53 grade | 53 | 260 | 0 | 0 | 212 | 0 | 0 | 0 | 0 | 850 | 0 | 0 | 0 | 0 | 0 | 0 |  | 0.6 | Steel Fibre | 157 | 10 | 0.12 |  | 170 | High range water reducing admixture | 45 | Steam Curing | 70 |  |  |  | 70.6 x 70.6  x 70.6 | ASTM C109 |  | 171 | 100 x 100 x 500 |  | 27
CS 10 | 850 | Portland Cement of 53 grade | 53 | 260 | 0 | 0 | 212 | 0 | 0 | 0 | 0 | 85 | 0 | 0 | 0 | 0 | 0 | 765 | quartz sand | 0.6 | Steel Fibre | 157 | 10 | 0.12 |  | 170 | High range water reducing admixture | 45 | Heat Curing | 160 |  |  |  | 70.6 x 70.6  x 70.6 | ASTM C109 |  | 210 | 100 x 100 x 500 |  | 38.1
CS 20 | 850 | Portland Cement of 53 grade | 53 | 260 | 0 | 0 | 212 | 0 | 0 | 0 | 0 | 170 | 0 | 0 | 0 | 0 | 0 | 680 | quartz sand | 0.6 | Steel Fibre | 157 | 10 | 0.12 |  | 170 | High range water reducing admixture | 45 | Heat Curing | 160 |  |  |  | 70.6 x 70.6  x 70.6 | ASTM C109 |  | 212 | 100 x 100 x 500 |  | 42
CS 30 | 850 | Portland Cement of 53 grade | 53 | 260 | 0 | 0 | 212 | 0 | 0 | 0 | 0 | 255 | 0 | 0 | 0 | 0 | 0 | 595 | quartz sand | 0.6 | Steel Fibre | 157 | 10 | 0.12 |  | 170 | High range water reducing admixture | 45 | Heat Curing | 160 |  |  |  | 70.6 x 70.6  x 70.6 | ASTM C109 |  | 217 | 100 x 100 x 500 |  | 43
CS 40 | 850 | Portland Cement of 53 grade | 53 | 260 | 0 | 0 | 212 | 0 | 0 | 0 | 0 | 340 | 0 | 0 | 0 | 0 | 0 | 510 | quartz sand | 0.6 | Steel Fibre | 157 | 10 | 0.12 |  | 170 | High range water reducing admixture | 45 | Heat Curing | 160 |  |  |  | 70.6 x 70.6  x 70.6 | ASTM C109 |  | 225 | 100 x 100 x 500 |  | 44
CS 50 | 850 | Portland Cement of 53 grade | 53 | 260 | 0 | 0 | 212 | 0 | 0 | 0 | 0 | 425 | 0 | 0 | 0 | 0 | 0 | 425 | quartz sand | 0.6 | Steel Fibre | 157 | 10 | 0.12 |  | 170 | High range water reducing admixture | 45 | Heat Curing | 160 |  |  |  | 70.6 x 70.6  x 70.6 | ASTM C109 |  | 227 | 100 x 100 x 500 |  | 47
CS 60 | 850 | Portland Cement of 53 grade | 53 | 260 | 0 | 0 | 212 | 0 | 0 | 0 | 0 | 510 | 0 | 0 | 0 | 0 | 0 | 340 | quartz sand | 0.6 | Steel Fibre | 157 | 10 | 0.12 |  | 170 | High range water reducing admixture | 45 | Heat Curing | 160 |  |  |  | 70.6 x 70.6  x 70.6 | ASTM C109 |  | 234 | 100 x 100 x 500 |  | 46
CS 70 | 850 | Portland Cement of 53 grade | 53 | 260 | 0 | 0 | 212 | 0 | 0 | 0 | 0 | 595 | 0 | 0 | 0 | 0 | 0 | 255 | quartz sand | 0.6 | Steel Fibre | 157 | 10 | 0.12 |  | 170 | High range water reducing admixture | 45 | Heat Curing | 160 |  |  |  | 70.6 x 70.6  x 70.6 | ASTM C109 |  | 232 | 100 x 100 x 500 |  | 44
CS 80 | 850 | Portland Cement of 53 grade | 53 | 260 | 0 | 0 | 212 | 0 | 0 | 0 | 0 | 680 | 0 | 0 | 0 | 0 | 0 | 170 | quartz sand | 0.6 | Steel Fibre | 157 | 10 | 0.12 |  | 170 | High range water reducing admixture | 45 | Heat Curing | 160 |  |  |  | 70.6 x 70.6  x 70.6 | ASTM C109 |  | 227 | 100 x 100 x 500 |  | 41
CS 90 | 850 | Portland Cement of 53 grade | 53 | 260 | 0 | 0 | 212 | 0 | 0 | 0 | 0 | 765 | 0 | 0 | 0 | 0 | 0 | 85 | quartz sand | 0.6 | Steel Fibre | 157 | 10 | 0.12 |  | 170 | High range water reducing admixture | 45 | Heat Curing | 160 |  |  |  | 70.6 x 70.6  x 70.6 | ASTM C109 |  | 221 | 100 x 100 x 500 |  | 40
CS 100 | 850 | Portland Cement of 53 grade | 53 | 260 | 0 | 0 | 212 | 0 | 0 | 0 | 0 | 850 | 0 | 0 | 0 | 0 | 0 | 0 |  | 0.6 | Steel Fibre | 157 | 10 | 0.12 |  | 170 | High range water reducing admixture | 45 | Heat Curing | 160 |  |  |  | 70.6 x 70.6  x 70.6 | ASTM C109 |  | 219 | 100 x 100 x 500 |  | 38
CS 10 | 850 | Portland Cement of 53 grade | 53 | 260 | 0 | 0 | 212 | 0 | 0 | 0 | 0 | 85 | 0 | 0 | 0 | 0 | 0 | 765 | quartz sand | 0.6 | Steel Fibre | 157 | 10 | 0.12 |  | 170 | High range water reducing admixture | 45 | Heat Curing | 160 |  |  |  | 70.6 x 70.6  x 70.6 | ASTM C109 |  | 209 | 100 x 100 x 500 |  | 38
CS 20 | 850 | Portland Cement of 53 grade | 53 | 260 | 0 | 0 | 212 | 0 | 0 | 0 | 0 | 170 | 0 | 0 | 0 | 0 | 0 | 680 | quartz sand | 0.6 | Steel Fibre | 157 | 10 | 0.12 |  | 170 | High range water reducing admixture | 45 | Heat Curing | 160 |  |  |  | 70.6 x 70.6  x 70.6 | ASTM C109 |  | 210 | 100 x 100 x 500 |  | 39
CS 30 | 850 | Portland Cement of 53 grade | 53 | 260 | 0 | 0 | 212 | 0 | 0 | 0 | 0 | 255 | 0 | 0 | 0 | 0 | 0 | 595 | quartz sand | 0.6 | Steel Fibre | 157 | 10 | 0.12 |  | 170 | High range water reducing admixture | 45 | Heat Curing | 160 |  |  |  | 70.6 x 70.6  x 70.6 | ASTM C109 |  | 213 | 100 x 100 x 500 |  | 39
CS 40 | 850 | Portland Cement of 53 grade | 53 | 260 | 0 | 0 | 212 | 0 | 0 | 0 | 0 | 340 | 0 | 0 | 0 | 0 | 0 | 510 | quartz sand | 0.6 | Steel Fibre | 157 | 10 | 0.12 |  | 170 | High range water reducing admixture | 45 | Heat Curing | 160 |  |  |  | 70.6 x 70.6  x 70.6 | ASTM C109 |  | 215 | 100 x 100 x 500 |  | 40
CS 50 | 850 | Portland Cement of 53 grade | 53 | 260 | 0 | 0 | 212 | 0 | 0 | 0 | 0 | 425 | 0 | 0 | 0 | 0 | 0 | 425 | quartz sand | 0.6 | Steel Fibre | 157 | 10 | 0.12 |  | 170 | High range water reducing admixture | 45 | Heat Curing | 160 |  |  |  | 70.6 x 70.6  x 70.6 | ASTM C109 |  | 198 | 100 x 100 x 500 |  | 36
CS 60 | 850 | Portland Cement of 53 grade | 53 | 260 | 0 | 0 | 212 | 0 | 0 | 0 | 0 | 510 | 0 | 0 | 0 | 0 | 0 | 340 | quartz sand | 0.6 | Steel Fibre | 157 | 10 | 0.12 |  | 170 | High range water reducing admixture | 45 | Heat Curing | 160 |  |  |  | 70.6 x 70.6  x 70.6 | ASTM C109 |  | 192 | 100 x 100 x 500 |  | 37
CS 70 | 850 | Portland Cement of 53 grade | 53 | 260 | 0 | 0 | 212 | 0 | 0 | 0 | 0 | 595 | 0 | 0 | 0 | 0 | 0 | 255 | quartz sand | 0.6 | Steel Fibre | 157 | 10 | 0.12 |  | 170 | High range water reducing admixture | 45 | Heat Curing | 160 |  |  |  | 70.6 x 70.6  x 70.6 | ASTM C109 |  | 186.5 | 100 x 100 x 500 |  | 35
CS 80 | 850 | Portland Cement of 53 grade | 53 | 260 | 0 | 0 | 212 | 0 | 0 | 0 | 0 | 680 | 0 | 0 | 0 | 0 | 0 | 170 | quartz sand | 0.6 | Steel Fibre | 157 | 10 | 0.12 |  | 170 | High range water reducing admixture | 45 | Heat Curing | 160 |  |  |  | 70.6 x 70.6  x 70.6 | ASTM C109 |  | 185 | 100 x 100 x 500 |  | 34
CS 90 | 850 | Portland Cement of 53 grade | 53 | 260 | 0 | 0 | 212 | 0 | 0 | 0 | 0 | 765 | 0 | 0 | 0 | 0 | 0 | 85 | quartz sand | 0.6 | Steel Fibre | 157 | 10 | 0.12 |  | 170 | High range water reducing admixture | 45 | Heat Curing | 160 |  |  |  | 70.6 x 70.6  x 70.6 | ASTM C109 |  | 183 | 100 x 100 x 500 |  | 35
CS 100 | 850 | Portland Cement of 53 grade | 53 | 260 | 0 | 0 | 212 | 0 | 0 | 0 | 0 | 850 | 0 | 0 | 0 | 0 | 0 | 0 |  | 0.6 | Steel Fibre | 157 | 10 | 0.12 |  | 170 | High range water reducing admixture | 45 | Heat Curing | 160 |  |  |  | 70.6 x 70.6  x 70.6 | ASTM C109 |  | 178 | 100 x 100 x 500 |  | 32
PS 0 | 750 | CEM I |  | 144 | 200 | 0 | 0 | 0 | 0 | 0 | 0 | 0 | 0 | 0 | 0 | 0 | 0 | 990 | Natural River sand | 1.25 | [5 empty] | 182 | high-reduce water-admixture (PCE) | 38 | Standard curing | 20 | 95 | BS-EN-1015-3 | 260 | 40 x 40 x 160 | EN 196–1 | EN 196–1 | 122
PS10 | 675 | CEM I |  | 144 | 200 | 0 | 0 | 0 | 0 | 0 | 0 | 75 | 0 | 0 | 0 | 0 | 0 | 990 | Natural River sand | 1.25 | [5 empty] | 182 | high-reduce water-admixture (PCE) | 38 | Standard curing | 20 | 95 | BS-EN-1015-3 | 280 | 40 x 40 x 160 | EN 196–1 | EN 196–1 | 125
PS20 | 600 | CEM I |  | 144 | 200 | 0 | 0 | 0 | 0 | 0 | 0 | 150 | 0 | 0 | 0 | 0 | 0 | 990 | Natural River sand | 1.25 | [5 empty] | 182 | high-reduce water-admixture (PCE) | 36 | Standard curing | 20 | 95 | BS-EN-1015-3 | 290 | 40 x 40 x 160 | EN 196–1 | EN 196–1 | 129
PS 30 | 525 | CEM I |  | 144 | 200 | 0 | 0 | 0 | 0 | 0 | 0 | 225 | 0 | 0 | 0 | 0 | 0 | 990 | Natural River sand | 1.25 | [5 empty] | 182 | high-reduce water-admixture (PCE) | 36 | Standard curing | 20 | 95 | BS-EN-1015-3 | 300 | 40 x 40 x 160 | EN 196–1 | 82 | 128
PS 40 | 450 | CEM I |  | 144 | 200 | 0 | 0 | 0 | 0 | 0 | 0 | 300 | 0 | 0 | 0 | 0 | 0 | 990 | Natural River sand | 1.25 | [5 empty] | 182 | high-reduce water-admixture (PCE) | 34 | Standard curing | 20 | 95 | BS-EN-1015-3 | 305 | 40 x 40 x 160 | EN 196–1 | 78 | 121
PS 50 | 375 | CEM I |  | 144 | 200 | 0 | 0 | 0 | 0 | 0 | 0 | 375 | 0 | 0 | 0 | 0 | 0 | 990 | Natural River sand | 1.25 | [5 empty] | 182 | high-reduce water-admixture (PCE) | 30 | Standard curing | 20 | 95 | BS-EN-1015-3 | 310 | 40 x 40 x 160 | EN 196–1 | 71 | 117
A20S15P1.2 | 800 | ordinary Portland cement (OPC) I42.5 | 42.5 | 140.8 | 0 | 0 | 0 | 0 | 0 | 0 | 0 | 0 | 0 | 0 | 0 | 0 | 0 | 1720 | Natural River sand | 0.6 | [5 empty] | 160 | Polycarboxilate-based superplasticizer (SP) | 11.28 | Standard curing | 20 | 65 |  |  | 50 x 50 x 50 | ASTM C109/C109M (ASTM, 2016a) | 65 | 120 | 40 x 40 x160 | ASTM C348 (ASTM, 2014) | 24
A20S20P1.2 | 800 | ordinary Portland cement (OPC) I42.5 | 42.5 | 200 | 0 | 0 | 0 | 0 | 0 | 0 | 0 | 0 | 0 | 0 | 0 | 0 | 0 | 1808 | Natural River sand | 0.6 | [5 empty] | 160 | Polycarboxilate-based superplasticizer (SP) | 12 | Standard curing | 20 | 65 |  |  | 50 x 50 x 50 | ASTM C109/C109M (ASTM, 2016a) | 58 | 110 | 40 x 40 x160 | ASTM C348 (ASTM, 2014) | 23
A20S25P1.2 | 800 | ordinary Portland cement (OPC) I42.5 | 42.5 | 266.4 | 0 | 0 | 0 | 0 | 0 | 0 | 0 | 0 | 0 | 0 | 0 | 0 | 0 | 1912 | Natural River sand | 0.6 | [5 empty] | 160 | Polycarboxilate-based superplasticizer (SP) | 12.8 | Standard curing | 20 | 65 |  |  | 50 x 50 x 50 | ASTM C109/C109M (ASTM, 2016a) | 62 | 105 | 40 x 40 x160 | ASTM C348 (ASTM, 2014) | 21
A18S15P1.2 | 800 | ordinary Portland cement (OPC) I42.5 | 42.5 | 140.8 | 0 | 0 | 0 | 0 | 0 | 0 | 0 | 0 | 0 | 0 | 0 | 0 | 0 | 1768 | Natural River sand | 0.6 | [5 empty] | 144 | Polycarboxilate-based superplasticizer (SP) | 11.28 | Standard curing | 20 | 65 |  |  | 50 x 50 x 50 | ASTM C109/C109M (ASTM, 2016a) | 68 | 121 | 40 x 40 x160 | ASTM C348 (ASTM, 2014) | 27
A22S15P1.2 | 800 | ordinary Portland cement (OPC) I42.5 | 42.5 | 140.8 | 0 | 0 | 0 | 0 | 0 | 0 | 0 | 0 | 0 | 0 | 0 | 0 | 0 | 1672 | Natural River sand | 0.6 | [5 empty] | 176 | Polycarboxilate-based superplasticizer (SP) | 11.28 | Standard curing | 20 | 65 |  |  | 50 x 50 x 50 | ASTM C109/C109M (ASTM, 2016a) | 60 | 110 | 40 x 40 x160 | ASTM C348 (ASTM, 2014) | 25
A20S15P1.4 | 800 | ordinary Portland cement (OPC) I42.5 | 42.5 | 140.8 | 0 | 0 | 0 | 0 | 0 | 0 | 0 | 0 | 0 | 0 | 0 | 0 | 0 | 1720 | Natural River sand | 0.6 | [5 empty] | 160 | Polycarboxilate-based superplasticizer (SP) | 13.2 | Standard curing | 20 | 65 |  |  | 50 x 50 x 50 | ASTM C109/C109M (ASTM, 2016a) | 58 | 120 | 40 x 40 x160 | ASTM C348 (ASTM, 2014) | 24
A20S15P1 | 800 | ordinary Portland cement (OPC) I42.5 | 42.5 | 140.8 | 0 | 0 | 0 | 0 | 0 | 0 | 0 | 0 | 0 | 0 | 0 | 0 | 0 | 1728 | Natural River sand | 0.6 | [5 empty] | 160 | Polycarboxilate-based superplasticizer (SP) | 9.44 | Standard curing | 20 | 65 |  |  | 50 x 50 x 50 | ASTM C109/C109M (ASTM, 2016a) | 55 | 111 | 40 x 40 x160 | ASTM C348 (ASTM, 2014) | 22
B20S15P1.2 | 900 | ordinary Portland cement (OPC) I42.5 | 42.5 | 158.4 | 0 | 0 | 0 | 0 | 0 | 0 | 0 | 0 | 0 | 0 | 0 | 0 | 0 | 1548 | Natural River sand | 0.6 | [5 empty] | 180 | Polycarboxilate-based superplasticizer (SP) | 12.69 | Standard curing | 20 | 65 |  |  | 50 x 50 x 50 | ASTM C109/C109M (ASTM, 2016a) | 68 | 122 | 40 x 40 x160 | ASTM C348 (ASTM, 2014) | 25
B20S20P1.2 | 900 | ordinary Portland cement (OPC) I42.5 | 42.5 | 225 | 0 | 0 | 0 | 0 | 0 | 0 | 0 | 0 | 0 | 0 | 0 | 0 | 0 | 1629 | Natural River sand | 0.6 | [5 empty] | 180 | Polycarboxilate-based superplasticizer (SP) | 13.5 | Standard curing | 20 | 65 |  |  | 50 x 50 x 50 | ASTM C109/C109M (ASTM, 2016a) | 70 | 125 | 40 x 40 x160 | ASTM C348 (ASTM, 2014) | 26
B20S25P1.2 | 900 | ordinary Portland cement (OPC) I42.5 | 42.5 | 299.7 | 0 | 0 | 0 | 0 | 0 | 0 | 0 | 0 | 0 | 0 | 0 | 0 | 0 | 1719 | Natural River sand | 0.6 | [5 empty] | 180 | Polycarboxilate-based superplasticizer (SP) | 14.4 | Standard curing | 20 | 65 |  |  | 50 x 50 x 50 | ASTM C109/C109M (ASTM, 2016a) | 64 | 120 | 40 x 40 x160 | ASTM C348 (ASTM, 2014) | 25.5
B18S20P1.2 | 900 | ordinary Portland cement (OPC) I42.5 | 42.5 | 225 | 0 | 0 | 0 | 0 | 0 | 0 | 0 | 0 | 0 | 0 | 0 | 0 | 0 | 1692 | Natural River sand | 0.6 | [5 empty] | 162 | Polycarboxilate-based superplasticizer (SP) | 13.5 | Standard curing | 20 | 65 |  |  | 50 x 50 x 50 | ASTM C109/C109M (ASTM, 2016a) | 70 | 130 | 40 x 40 x160 | ASTM C348 (ASTM, 2014) | 29
B22S20P1.2 | 900 | ordinary Portland cement (OPC) I42.5 | 42.5 | 225 | 0 | 0 | 0 | 0 | 0 | 0 | 0 | 0 | 0 | 0 | 0 | 0 | 0 | 1575 | Natural River sand | 0.6 | [5 empty] | 198 | Polycarboxilate-based superplasticizer (SP) | 13.5 | Standard curing | 20 | 65 |  |  | 50 x 50 x 50 | ASTM C109/C109M (ASTM, 2016a) | 62 | 120 | 40 x 40 x160 | ASTM C348 (ASTM, 2014) | 27
B20S20P1.4 | 900 | ordinary Portland cement (OPC) I42.5 | 42.5 | 225 | 0 | 0 | 0 | 0 | 0 | 0 | 0 | 0 | 0 | 0 | 0 | 0 | 0 | 1620 | Natural River sand | 0.6 | [5 empty] | 180 | Polycarboxilate-based superplasticizer (SP) | 15.75 | Standard curing | 20 | 65 |  |  | 50 x 50 x 50 | ASTM C109/C109M (ASTM, 2016a) | 60 | 126 | 40 x 40 x160 | ASTM C348 (ASTM, 2014) | 25
B20S20P1 | 900 | ordinary Portland cement (OPC) I42.5 | 42.5 | 225 | 0 | 0 | 0 | 0 | 0 | 0 | 0 | 0 | 0 | 0 | 0 | 0 | 0 | 1638 | Natural River sand | 0.6 | [5 empty] | 180 | Polycarboxilate-based superplasticizer (SP) | 11.25 | Standard curing | 20 | 65 |  |  | 50 x 50 x 50 | ASTM C109/C109M (ASTM, 2016a) | 57 | 125 | 40 x 40 x160 | ASTM C348 (ASTM, 2014) | 24
C20S15P1.2 | 1000 | ordinary Portland cement (OPC) I42.5 | 42.5 | 176 | 0 | 0 | 0 | 0 | 0 | 0 | 0 | 0 | 0 | 0 | 0 | 0 | 0 | 1380 | Natural River sand | 0.6 | [5 empty] | 200 | Polycarboxilate-based superplasticizer (SP) | 14.1 | Standard curing | 20 | 65 |  |  | 50 x 50 x 50 | ASTM C109/C109M (ASTM, 2016a) | 72 | 130 | 40 x 40 x160 | ASTM C348 (ASTM, 2014) | 27
C20S20P1.2 | 1000 | ordinary Portland cement (OPC) I42.5 | 42.5 | 250 | 0 | 0 | 0 | 0 | 0 | 0 | 0 | 0 | 0 | 0 | 0 | 0 | 0 | 1450 | Natural River sand | 0.6 | [5 empty] | 200 | Polycarboxilate-based superplasticizer (SP) | 15 | Standard curing | 20 | 65 |  |  | 50 x 50 x 50 | ASTM C109/C109M (ASTM, 2016a) | 73 | 128 | 40 x 40 x160 | ASTM C348 (ASTM, 2014) | 26
C20S25P1.2 | 1000 | ordinary Portland cement (OPC) I42.5 | 42.5 | 333 | 0 | 0 | 0 | 0 | 0 | 0 | 0 | 0 | 0 | 0 | 0 | 0 | 0 | 1520 | Natural River sand | 0.6 | [5 empty] | 200 | Polycarboxilate-based superplasticizer (SP) | 16 | Standard curing | 20 | 65 |  |  | 50 x 50 x 50 | ASTM C109/C109M (ASTM, 2016a) | 68 | 125 | 40 x 40 x160 | ASTM C348 (ASTM, 2014) | 25.5
C18S15P1.2 | 1000 | ordinary Portland cement (OPC) I42.5 | 42.5 | 176 | 0 | 0 | 0 | 0 | 0 | 0 | 0 | 0 | 0 | 0 | 0 | 0 | 0 | 1440 | Natural River sand | 0.6 | [5 empty] | 180 | Polycarboxilate-based superplasticizer (SP) | 14.1 | Standard curing | 20 | 65 |  |  | 50 x 50 x 50 | ASTM C109/C109M (ASTM, 2016a) | 72 | 135 | 40 x 40 x160 | ASTM C348 (ASTM, 2014) | 27.5
C22S15P1.2 | 1000 | ordinary Portland cement (OPC) I42.5 | 42.5 | 176 | 0 | 0 | 0 | 0 | 0 | 0 | 0 | 0 | 0 | 0 | 0 | 0 | 0 | 1320 | Natural River sand | 0.6 | [5 empty] | 220 | Polycarboxilate-based superplasticizer (SP) | 14.1 | Standard curing | 20 | 65 |  |  | 50 x 50 x 50 | ASTM C109/C109M (ASTM, 2016a) | 65 | 121 | 40 x 40 x160 | ASTM C348 (ASTM, 2014) | 24
C20S15P1.4 | 1000 | ordinary Portland cement (OPC) I42.5 | 42.5 | 176 | 0 | 0 | 0 | 0 | 0 | 0 | 0 | 0 | 0 | 0 | 0 | 0 | 0 | 1380 | Natural River sand | 0.6 | [5 empty] | 200 | Polycarboxilate-based superplasticizer (SP) | 16.5 | Standard curing | 20 | 65 |  |  | 50 x 50 x 50 | ASTM C109/C109M (ASTM, 2016a) | 68 | 125 | 40 x 40 x160 | ASTM C348 (ASTM, 2014) | 26
C20S15P1 | 1000 | ordinary Portland cement (OPC) I42.5 | 42.5 | 176 | 0 | 0 | 0 | 0 | 0 | 0 | 0 | 0 | 0 | 0 | 0 | 0 | 0 | 1390 | Natural River sand | 0.6 | [5 empty] | 200 | Polycarboxilate-based superplasticizer (SP) | 11.8 | Standard curing | 20 | 65 |  |  | 50 x 50 x 50 | ASTM C109/C109M (ASTM, 2016a) | 66 | 122 | 40 x 40 x160 | ASTM C348 (ASTM, 2014) | 25.5
1 | 700 | P-II 52.5 cement | 52.5 | 50 | 150 | 0 | 0 | 0 | 0 | 0 | 0 | 0 | 0 | 0 | 0 | 0 | 0 | 1104 | Natural River sand | 1.25 | [5 empty] | 180 | polycarboxylic ether based superplasticizer | 30 | Standard curing | 20 |  | GB/T 2419–2005 | 330 | 40 x 40 x 160 | EN 196-1 (2005) | 95 | 105 | 40 x 40 x 160 | EN 196-1 (2005) | 9
2 | 700 | P-II 52.5 cement | 52.5 | 50 | 150 | 0 | 0 | 0 | 0 | 0 | 0 | 0 | 0 | 0 | 0 | 0 | 0 | 1104 | Natural River sand | 1.25 | Straight Steel Fiber | 39 | 13 | 0.2 | 2000 | 180 | polycarboxylic ether based superplasticizer | 30 | Standard curing | 20 |  | GB/T 2419–2005 | 325 | 40 x 40 x 160 | EN 196-1 (2005) | 98 | 115 | 40 x 40 x 160 | EN 196-1 (2005) | 12
3 | 700 | P-II 52.5 cement | 52.5 | 50 | 150 | 0 | 0 | 0 | 0 | 0 | 0 | 0 | 0 | 0 | 0 | 0 | 0 | 1104 | Natural River sand | 1.25 | Straight Steel Fiber | 78 | 13 | 0.2 | 2000 | 180 | polycarboxylic ether based superplasticizer | 30 | Standard curing | 20 |  | GB/T 2419–2005 | 318 | 40 x 40 x 160 | EN 196-1 (2005) | 100 | 142 | 40 x 40 x 160 | EN 196-1 (2005) | 20
4 | 700 | P-II 52.5 cement | 52.5 | 50 | 150 | 0 | 0 | 0 | 0 | 0 | 0 | 0 | 0 | 0 | 0 | 0 | 0 | 1104 | Natural River sand | 1.25 | Straight Steel Fiber | 117 | 13 | 0.2 | 2000 | 180 | polycarboxylic ether based superplasticizer | 30 | Standard curing | 20 |  | GB/T 2419–2005 | 314 | 40 x 40 x 160 | EN 196-1 (2005) | 125 | 158 | 40 x 40 x 160 | EN 196-1 (2005) | 24
5 | 700 | P-II 52.5 cement | 52.5 | 50 | 150 | 0 | 0 | 0 | 0 | 0 | 0 | 0 | 0 | 0 | 0 | 0 | 0 | 1104 | Natural River sand | 1.25 | Straight Steel Fiber | 156 | 13 | 0.2 | 2000 | 180 | polycarboxylic ether based superplasticizer | 30 | Standard curing | 20 |  | GB/T 2419–2005 | 312 | 40 x 40 x 160 | EN 196-1 (2005) | 120 | 162 | 40 x 40 x 160 | EN 196-1 (2005) | 28
6 | 700 | P-II 52.5 cement | 52.5 | 50 | 150 | 0 | 0 | 0 | 0 | 0 | 0 | 0 | 0 | 0 | 0 | 0 | 0 | 1104 | Natural River sand | 1.25 | Straight Steel Fiber | 195 | 13 | 0.2 | 2000 | 180 | polycarboxylic ether based superplasticizer | 30 | Standard curing | 20 |  | GB/T 2419–2005 | 282 | 40 x 40 x 160 | EN 196-1 (2005) | 122 | 165 | 40 x 40 x 160 | EN 196-1 (2005) | 30
MK0 | 754 | P-II 52.5 cement | 52.5 | 90 | 306 | 0 | 0 | 0 | 0 | 0 | 0 | 0 | 0 | 0 | 0 | 0 | 0 | 951 | Natural River sand | 1.25 | Straight Steel Fiber | 156 | 13 | 0.2 | 1100 | 198 | polycarboxylic ether based superplasticizer | 33 | Standard Curing | 20 |  | EN-1015-3 (2007) and EN-12350-8 (2010) | 335 | 40 x 40 x 160 | EN 196-1 (2005) | 108 | 152 | 40 x 40 x 160 | EN 196-1 (2005) | 28.2
MK20 | 754 | P-II 52.5 cement | 52.5 | 72 | 306 | 0 | 0 | 0 | 0 | 18 | 0 | 0 | 0 | 0 | 0 | 0 | 0 | 951 | Natural River sand | 1.25 | Straight Steel Fiber | 156 | 13 | 0.2 | 1100 | 198 | polycarboxylic ether based superplasticizer | 33 | Standard Curing | 20 |  | EN-1015-3 (2007) and EN-12350-8 (2010) | 325 | 40 x 40 x 160 | EN 196-1 (2005) | 112 | 155 | 40 x 40 x 160 | EN 196-1 (2005) | 27.8
MK40 | 754 | P-II 52.5 cement | 52.5 | 54 | 306 | 0 | 0 | 0 | 0 | 36 | 0 | 0 | 0 | 0 | 0 | 0 | 0 | 951 | Natural River sand | 1.25 | Straight Steel Fiber | 156 | 13 | 0.2 | 1100 | 198 | polycarboxylic ether based superplasticizer | 33 | Standard Curing | 20 |  | EN-1015-3 (2007) and EN-12350-8 (2010) | 315 | 40 x 40 x 160 | EN 196-1 (2005) | 118 | 160 | 40 x 40 x 160 | EN 196-1 (2005) | 35.2
MK60 | 754 | P-II 52.5 cement | 52.5 | 36 | 306 | 0 | 0 | 0 | 0 | 54 | 0 | 0 | 0 | 0 | 0 | 0 | 0 | 951 | Natural River sand | 1.25 | Straight Steel Fiber | 156 | 13 | 0.2 | 1100 | 198 | polycarboxylic ether based superplasticizer | 33 | Standard Curing | 20 |  | EN-1015-3 (2007) and EN-12350-8 (2010) | 305 | 40 x 40 x 160 | EN 196-1 (2005) | 115 | 157 | 40 x 40 x 160 | EN 196-1 (2005) | 35
MK80 | 754 | P-II 52.5 cement | 52.5 | 18 | 306 | 0 | 0 | 0 | 0 | 72 | 0 | 0 | 0 | 0 | 0 | 0 | 0 | 951 | Natural River sand | 1.25 | Straight Steel Fiber | 156 | 13 | 0.2 | 1100 | 198 | polycarboxylic ether based superplasticizer | 33 | Standard Curing | 20 |  | EN-1015-3 (2007) and EN-12350-8 (2010) | 300 | 40 x 40 x 160 | EN 196-1 (2005) | 110 | 155 | 40 x 40 x 160 | EN 196-1 (2005) | 29.5
MK100 | 754 | P-II 52.5 cement | 52.5 | 0 | 306 | 0 | 0 | 0 | 0 | 90 | 0 | 0 | 0 | 0 | 0 | 0 | 0 | 951 | Natural River sand | 1.25 | Straight Steel Fiber | 156 | 13 | 0.2 | 1100 | 198 | polycarboxylic ether based superplasticizer | 33 | Standard Curing | 20 |  | EN-1015-3 (2007) and EN-12350-8 (2010) | 290 | 40 x 40 x 160 | EN 196-1 (2005) | 113 | 156 | 40 x 40 x 160 | EN 196-1 (2005) | 28.5
X-B1 | 742 | Ordinary Portland Cement Type I |  | 149 | 0 | 0 | 0 | 0 | 0 | 0 | 0 | 0 | 0 | 0 | 0 | 0 | 0 | 1100 | Locally available sand | 1 | Straight Steel Fiber | 80 | 15 | 0.2 | 2300 | 151 | Sika ViscoCrete-2044, a polycarboxylic ether based superplasticizer | 40 | Hot Curing | 90 |  | ASTM C230M, 2003 | 210 | Cylinder 100mm x 200mm |  |  | 125 | 100 x 100 x 300 | ASTM. (1997) | 13
X-B2 | 742 | Ordinary Portland Cement Type I |  | 149 | 0 | 0 | 0 | 0 | 0 | 0 | 0 | 0 | 0 | 0 | 0 | 0 | 0 | 1100 | Locally available sand | 1 | Straight Steel Fiber | 80 | 15 | 0.2 | 2300 | 151 | Sika ViscoCrete-2044, a polycarboxylic ether based superplasticizer | 40 | Hot Curing | 90 |  | ASTM C230M, 2003 | 210 | Cylinder 100mm x 200mm |  |  | 126 | 100 x 100 x 300 | ASTM. (1997) | 15.6
X-B3 | 742 | Ordinary Portland Cement Type I |  | 149 | 0 | 0 | 0 | 0 | 0 | 0 | 0 | 0 | 0 | 0 | 0 | 0 | 0 | 1100 | Locally available sand | 1 | Straight Steel Fiber | 80 | 15 | 0.2 | 2300 | 151 | Sika ViscoCrete-2044, a polycarboxylic ether based superplasticizer | 40 | steam curing | 90 |  | ASTM C230M, 2003 | 210 | Cylinder 100mm x 200mm |  |  | 135 | 100 x 100 x 300 | ASTM. (1997) | 13.6
X-B4 | 740 | Ordinary Portland Cement Type I |  | 148 | 0 | 0 | 0 | 0 | 0 | 0 | 0 | 0 | 0 | 0 | 0 | 0 | 0 | 1080 | Locally available sand | 1 | Straight Steel Fiber | 80 | 15 | 0.2 | 2300 | 160 | Sika ViscoCrete-2044, a polycarboxylic ether based superplasticizer | 40 | steam curing | 90 |  | ASTM C230M, 2003 | 200 | Cylinder 100mm x 200mm |  |  | 122 | 100 x 100 x 300 | ASTM. (1997) | 13.6
X-B5 | 776 | Ordinary Portland Cement Type I |  | 155 | 0 | 0 | 0 | 0 | 0 | 0 | 0 | 0 | 0 | 0 | 0 | 0 | 0 | 1128 | Locally available sand | 1 | Straight Steel Fiber | 80 | 25 | 0.2 | 2300 | 163 | Sika ViscoCrete-2044, a polycarboxylic ether based superplasticizer | 41 | steam curing | 90 |  | ASTM C230M, 2003 | 200 | Cylinder 100mm x 200mm |  |  | 140 | 100 x 100 x 300 | ASTM. (1997) | 19.7
X-B6 | 776 | Ordinary Portland Cement Type I |  | 155 | 0 | 0 | 0 | 0 | 0 | 0 | 0 | 0 | 0 | 0 | 0 | 0 | 0 | 1128 | Locally available sand | 1 | Straight Steel Fiber | 80 | 25 | 0.2 | 2300 | 163 | Sika ViscoCrete-2044, a polycarboxylic ether based superplasticizer | 41 | steam curing | 90 |  | ASTM C230M, 2003 | 200 | Cylinder 100mm x 200mm |  |  | 140 | 100 x 100 x 300 | ASTM. (1997) | 19.7
X-B7 | 780 | Ordinary Portland Cement Type I |  | 156 | 0 | 0 | 0 | 0 | 0 | 0 | 0 | 0 | 0 | 0 | 0 | 0 | 0 | 1102 | Locally available sand | 1 | Straight Steel Fiber | 118 | 20 | 0.2 | 2300 | 140 | Sika ViscoCrete-2044, a polycarboxylic ether based superplasticizer | 40 | steam curing | 90 |  | ASTM C230M, 2003 | 225 | Cylinder 100mm x 200mm |  |  | 122 | 100 x 100 x 300 | ASTM. (1997) | 13.6
X-B8 | 740 | Ordinary Portland Cement Type I |  | 148 | 0 | 0 | 0 | 0 | 0 | 0 | 0 | 0 | 0 | 0 | 0 | 0 | 0 | 1080 | Locally available sand | 1 | Straight Steel Fiber | 80 | 15 | 0.2 | 2300 | 160 | Sika ViscoCrete-2044, a polycarboxylic ether based superplasticizer | 40 | steam curing | 90 |  | ASTM C230M, 2003 | 210 | Cylinder 100mm x 200mm |  |  | 122 | 100 x 100 x 300 | ASTM. (1997) | 13.6
| 792 | Portland cement (P.I. 42.5) | 42.5 | 264 | 0 | 0 | 0 | 0 | 0 | 0 | 0 | 0 | 0 | 0 | 0 | 0 | 0 | 1056 | Natural River sand | 2.36 | Straight Steel Fiber | 156 | 13 | 0.2 | 2800 | 173 | polycarboxylate-based superplasticizer (SP) | 21.1 | Standard Curing | 20 |  | Chinese Standard GB/T 2419-2005 | 160 | 40 x 40 x 80 |  | 125 | 150 | 40 x 40 x 160 |  | 27.8
S20 | 634 | Portland cement (P.I. 42.5) | 42.5 | 264 | 0 | 0 | 0 | 0 | 0 | 0 | 159 | 0 | 0 | 0 | 0 | 0 | 0 | 1056 | Natural River sand | 2.36 | Straight Steel Fiber | 156 | 13 | 0.2 | 2800 | 173 | polycarboxylate-based superplasticizer (SP) | 21.1 | Standard Curing | 20 |  | Chinese Standard GB/T 2419-2005 | 163 | 40 x 40 x 80 |  | 120 | 145 | 40 x 40 x 160 |  | 27.6
S40 | 475 | Portland cement (P.I. 42.5) | 42.5 | 264 | 0 | 0 | 0 | 0 | 0 | 0 | 317 | 0 | 0 | 0 | 0 | 0 | 0 | 1056 | Natural River sand | 2.36 | Straight Steel Fiber | 156 | 13 | 0.2 | 2800 | 173 | polycarboxylate-based superplasticizer (SP) | 21.1 | Standard Curing | 20 |  | Chinese Standard GB/T 2419-2005 | 170 | 40 x 40 x 80 |  | 122 | 148 | 40 x 40 x 160 |  | 39.4
S60 | 317 | Portland cement (P.I. 42.5) | 42.5 | 264 | 0 | 0 | 0 | 0 | 0 | 0 | 475 | 0 | 0 | 0 | 0 | 0 | 0 | 1056 | Natural River sand | 2.36 | Straight Steel Fiber | 156 | 13 | 0.2 | 2800 | 173 | polycarboxylate-based superplasticizer (SP) | 21.1 | Standard Curing | 20 |  | Chinese Standard GB/T 2419-2005 | 180 | 40 x 40 x 80 |  | 120 | 145 | 40 x 40 x 160 |  | 25.7
F0 | 792 | Portland cement (P.I. 42.5) | 42.5 | 264 | 0 | 0 | 0 | 0 | 0 | 0 | 0 | 0 | 0 | 0 | 0 | 0 | 0 | 1056 | Natural River sand | 2.36 | Straight Steel Fiber | 156 | 13 | 0.2 | 2800 | 173 | polycarboxylate-based superplasticizer (SP) | 21.1 | Standard Curing | 20 |  | Chinese Standard GB/T 2419-2005 | 160 | 40 x 40 x 80 |  | 123 | 150 | 40 x 40 x 160 |  | 27.8
F20 | 634 | Portland cement (P.I. 42.5) | 42.5 | 264 | 159 | 0 | 0 | 0 | 0 | 0 | 0 | 0 | 0 | 0 | 0 | 0 | 0 | 1056 | Natural River sand | 2.36 | Straight Steel Fiber | 156 | 13 | 0.2 | 2800 | 173 | polycarboxylate-based superplasticizer (SP) | 21.1 | Standard Curing | 20 |  | Chinese Standard GB/T 2419-2005 | 165 | 40 x 40 x 80 |  | 118 | 143 | 40 x 40 x 160 |  | 36.9
F40 | 475 | Portland cement (P.I. 42.5) | 42.5 | 264 | 317 | 0 | 0 | 0 | 0 | 0 | 0 | 0 | 0 | 0 | 0 | 0 | 0 | 1056 | Natural River sand | 2.36 | Straight Steel Fiber | 156 | 13 | 0.2 | 2800 | 173 | polycarboxylate-based superplasticizer (SP) | 21.1 | Standard Curing | 20 |  | Chinese Standard GB/T 2419-2005 | 173 | 40 x 40 x 80 |  | 120 | 146 | 40 x 40 x 160 |  | 33.4
F60 | 317 | Portland cement (P.I. 42.5) | 42.5 | 264 | 475 | 0 | 0 | 0 | 0 | 0 | 0 | 0 | 0 | 0 | 0 | 0 | 0 | 1056 | Natural River sand | 2.36 | Straight Steel Fiber | 156 | 13 | 0.2 | 2800 | 173 | polycarboxylate-based superplasticizer (SP) | 21.1 | Standard Curing | 20 |  | Chinese Standard GB/T 2419-2005 | 183 | 40 x 40 x 80 |  | 115 | 140 | 40 x 40 x 160 |  | 31.4
S0 | 792 | Portland cement (P.I. 42.5) | 42.5 | 264 | 0 | 0 | 0 | 0 | 0 | 0 | 0 | 0 | 0 | 0 | 0 | 0 | 0 | 1056 | Natural River sand | 2.36 | Straight Steel Fiber | 156 | 13 | 0.2 | 2800 | 173 | polycarboxylate-based superplasticizer (SP) | 21.1 | Hot Water Curing | 90 |  | Chinese Standard GB/T 2419-2005 | 160 | 40 x 40 x 80 |  |  | 195 | 40 x 40 x 160 |  | 35
S20 | 634 | Portland cement (P.I. 42.5) | 42.5 | 264 | 0 | 0 | 0 | 0 | 0 | 0 | 159 | 0 | 0 | 0 | 0 | 0 | 0 | 1056 | Natural River sand | 2.36 | Straight Steel Fiber | 156 | 13 | 0.2 | 2800 | 173 | polycarboxylate-based superplasticizer (SP) | 21.1 | Hot Water Curing | 90 |  | Chinese Standard GB/T 2419-2005 | 163 | 40 x 40 x 80 |  |  | 180 | 40 x 40 x 160 |  | 30.5
S40 | 475 | Portland cement (P.I. 42.5) | 42.5 | 264 | 0 | 0 | 0 | 0 | 0 | 0 | 317 | 0 | 0 | 0 | 0 | 0 | 0 | 1056 | Natural River sand | 2.36 | Straight Steel Fiber | 156 | 13 | 0.2 | 2800 | 173 | polycarboxylate-based superplasticizer (SP) | 21.1 | Hot Water Curing | 90 |  | Chinese Standard GB/T 2419-2005 | 170 | 40 x 40 x 80 |  |  | 175 | 40 x 40 x 160 |  | 33.6
S60 | 317 | Portland cement (P.I. 42.5) | 42.5 | 264 | 0 | 0 | 0 | 0 | 0 | 0 | 475 | 0 | 0 | 0 | 0 | 0 | 0 | 1056 | Natural River sand | 2.36 | Straight Steel Fiber | 156 | 13 | 0.2 | 2800 | 173 | polycarboxylate-based superplasticizer (SP) | 21.1 | Hot Water Curing | 90 |  | Chinese Standard GB/T 2419-2005 | 180 | 40 x 40 x 80 |  |  | 165 | 40 x 40 x 160 |  | 30.8
F0 | 792 | Portland cement (P.I. 42.5) | 42.5 | 264 | 0 | 0 | 0 | 0 | 0 | 0 | 0 | 0 | 0 | 0 | 0 | 0 | 0 | 1056 | Natural River sand | 2.36 | Straight Steel Fiber | 156 | 13 | 0.2 | 2800 | 173 | polycarboxylate-based superplasticizer (SP) | 21.1 | Hot Water Curing | 90 |  | Chinese Standard GB/T 2419-2005 | 160 | 40 x 40 x 80 |  |  | 194 | 40 x 40 x 160 |  | 35
F20 | 634 | Portland cement (P.I. 42.5) | 42.5 | 264 | 159 | 0 | 0 | 0 | 0 | 0 | 0 | 0 | 0 | 0 | 0 | 0 | 0 | 1056 | Natural River sand | 2.36 | Straight Steel Fiber | 156 | 13 | 0.2 | 2800 | 173 | polycarboxylate-based superplasticizer (SP) | 21.1 | Hot Water Curing | 90 |  | Chinese Standard GB/T 2419-2005 | 165 | 40 x 40 x 80 |  |  | 178 | 40 x 40 x 160 |  | 33.9
F40 | 475 | Portland cement (P.I. 42.5) | 42.5 | 264 | 317 | 0 | 0 | 0 | 0 | 0 | 0 | 0 | 0 | 0 | 0 | 0 | 0 | 1056 | Natural River sand | 2.36 | Straight Steel Fiber | 156 | 13 | 0.2 | 2800 | 173 | polycarboxylate-based superplasticizer (SP) | 21.1 | Hot Water Curing | 90 |  | Chinese Standard GB/T 2419-2005 | 173 | 40 x 40 x 80 |  |  | 173 | 40 x 40 x 160 |  | 31.9
F60 | 317 | Portland cement (P.I. 42.5) | 42.5 | 264 | 475 | 0 | 0 | 0 | 0 | 0 | 0 | 0 | 0 | 0 | 0 | 0 | 0 | 1056 | Natural River sand | 2.36 | Straight Steel Fiber | 156 | 13 | 0.2 | 2800 | 173 | polycarboxylate-based superplasticizer (SP) | 21.1 | Hot Water Curing | 90 |  | Chinese Standard GB/T 2419-2005 | 183 | 40 x 40 x 80 |  |  | 162 | 40 x 40 x 160 |  | 29.2
S0 | 792 | Portland cement (P.I. 42.5) | 42.5 | 264 | 0 | 0 | 0 | 0 | 0 | 0 | 0 | 0 | 0 | 0 | 0 | 0 | 0 | 1056 | Natural River sand | 2.36 | Straight Steel Fiber | 156 | 13 | 0.2 | 2800 | 173 | polycarboxylate-based superplasticizer (SP) | 21.1 | Steam Curing | 90 |  | Chinese Standard GB/T 2419-2005 | 160 | 40 x 40 x 80 |  |  | 188 | 40 x 40 x 160 |  | 31.6
S20 | 634 | Portland cement (P.I. 42.5) | 42.5 | 264 | 0 | 0 | 0 | 0 | 0 | 0 | 159 | 0 | 0 | 0 | 0 | 0 | 0 | 1056 | Natural River sand | 2.36 | Straight Steel Fiber | 156 | 13 | 0.2 | 2800 | 173 | polycarboxylate-based superplasticizer (SP) | 21.1 | Steam Curing | 90 |  | Chinese Standard GB/T 2419-2005 | 163 | 40 x 40 x 80 |  |  | 180 | 40 x 40 x 160 |  | 36.6
S40 | 475 | Portland cement (P.I. 42.5) | 42.5 | 264 | 0 | 0 | 0 | 0 | 0 | 0 | 317 | 0 | 0 | 0 | 0 | 0 | 0 | 1056 | Natural River sand | 2.36 | Straight Steel Fiber | 156 | 13 | 0.2 | 2800 | 173 | polycarboxylate-based superplasticizer (SP) | 21.1 | Steam Curing | 90 |  | Chinese Standard GB/T 2419-2005 | 170 | 40 x 40 x 80 |  |  | 175 | 40 x 40 x 160 |  | 40.6
S60 | 317 | Portland cement (P.I. 42.5) | 42.5 | 264 | 0 | 0 | 0 | 0 | 0 | 0 | 475 | 0 | 0 | 0 | 0 | 0 | 0 | 1056 | Natural River sand | 2.36 | Straight Steel Fiber | 156 | 13 | 0.2 | 2800 | 173 | polycarboxylate-based superplasticizer (SP) | 21.1 | Steam Curing | 90 |  | Chinese Standard GB/T 2419-2005 | 180 | 40 x 40 x 80 |  |  | 168 | 40 x 40 x 160 |  | 32.2
F0 | 792 | Portland cement (P.I. 42.5) | 42.5 | 264 | 0 | 0 | 0 | 0 | 0 | 0 | 0 | 0 | 0 | 0 | 0 | 0 | 0 | 1056 | Natural River sand | 2.36 | Straight Steel Fiber | 156 | 13 | 0.2 | 2800 | 173 | polycarboxylate-based superplasticizer (SP) | 21.1 | Steam Curing | 90 |  | Chinese Standard GB/T 2419-2005 | 160 | 40 x 40 x 80 |  |  | 187 | 40 x 40 x 160 |  | 31.6
F20 | 634 | Portland cement (P.I. 42.5) | 42.5 | 264 | 159 | 0 | 0 | 0 | 0 | 0 | 0 | 0 | 0 | 0 | 0 | 0 | 0 | 1056 | Natural River sand | 2.36 | Straight Steel Fiber | 156 | 13 | 0.2 | 2800 | 173 | polycarboxylate-based superplasticizer (SP) | 21.1 | Steam Curing | 90 |  | Chinese Standard GB/T 2419-2005 | 165 | 40 x 40 x 80 |  |  | 179 | 40 x 40 x 160 |  | 39.5
F40 | 475 | Portland cement (P.I. 42.5) | 42.5 | 264 | 317 | 0 | 0 | 0 | 0 | 0 | 0 | 0 | 0 | 0 | 0 | 0 | 0 | 1056 | Natural River sand | 2.36 | Straight Steel Fiber | 156 | 13 | 0.2 | 2800 | 173 | polycarboxylate-based superplasticizer (SP) | 21.1 | Steam Curing | 90 |  | Chinese Standard GB/T 2419-2005 | 173 | 40 x 40 x 80 |  |  | 174 | 40 x 40 x 160 |  | 36.6
F60 | 317 | Portland cement (P.I. 42.5) | 42.5 | 264 | 475 | 0 | 0 | 0 | 0 | 0 | 0 | 0 | 0 | 0 | 0 | 0 | 0 | 1056 | Natural River sand | 2.36 | Straight Steel Fiber | 156 | 13 | 0.2 | 2800 | 173 | polycarboxylate-based superplasticizer (SP) | 21.1 | Steam Curing | 90 |  | Chinese Standard GB/T 2419-2005 | 183 | 40 x 40 x 80 |  |  | 163 | 40 x 40 x 160 |  | 31.3
U0 | 1079 | Portland cement (P.I 42.5) | 42.5 | 0 | 0 | 0 | 0 | 0 | 0 | 0 | 0 | 0 | 0 | 0 | 0 | 0 | 0 | 1079 | Natural River sand | 2.36 | Straight Steel Fiber | 156 | 13 | 0.2 | 2800 | 177 | polycarboxylate-based superplasticizer (SP) | 21.6 | Standard curing | 20 |  | Chinese standard of GB2419-2005 | 115 | 40 x 40 x 160 | GB/T 17671-1999 (similar to ISO 697:1989) | 84 | 90 | 40 x 40 x 160 | GB/T 17671-1999 (similar to ISO 697:1989) | 20.8
U10 | 971 | Portland cement (P.I 42.5) | 42.5 | 108 | 0 | 0 | 0 | 0 | 0 | 0 | 0 | 0 | 0 | 0 | 0 | 0 | 0 | 1079 | Natural River sand | 2.36 | Straight Steel Fiber | 156 | 13 | 0.2 | 2800 | 177 | polycarboxylate-based superplasticizer (SP) | 21.6 | Standard curing | 20 |  | Chinese standard of GB2419-2005 | 150 | 40 x 40 x 160 | GB/T 17671-1999 (similar to ISO 697:1989) | 98 | 106 | 40 x 40 x 160 | GB/T 17671-1999 (similar to ISO 697:1989) | 22.6
U15 | 917 | Portland cement (P.I 42.5) | 42.5 | 162 | 0 | 0 | 0 | 0 | 0 | 0 | 0 | 0 | 0 | 0 | 0 | 0 | 0 | 1079 | Natural River sand | 2.36 | Straight Steel Fiber | 156 | 13 | 0.2 | 2800 | 177 | polycarboxylate-based superplasticizer (SP) | 21.6 | Standard curing | 20 |  | Chinese standard of GB2419-2005 | 175 | 40 x 40 x 160 | GB/T 17671-1999 (similar to ISO 697:1989) | 100 | 112 | 40 x 40 x 160 | GB/T 17671-1999 (similar to ISO 697:1989) | 23.8
U20 | 863 | Portland cement (P.I 42.5) | 42.5 | 216 | 0 | 0 | 0 | 0 | 0 | 0 | 0 | 0 | 0 | 0 | 0 | 0 | 0 | 1079 | Natural River sand | 2.36 | Straight Steel Fiber | 156 | 13 | 0.2 | 2800 | 177 | polycarboxylate-based superplasticizer (SP) | 21.6 | Standard curing | 20 |  | Chinese standard of GB2419-2005 | 170 | 40 x 40 x 160 | GB/T 17671-1999 (similar to ISO 697:1989) | 102 | 115 | 40 x 40 x 160 | GB/T 17671-1999 (similar to ISO 697:1989) | 24.5
U25 | 809 | Portland cement (P.I 42.5) | 42.5 | 270 | 0 | 0 | 0 | 0 | 0 | 0 | 0 | 0 | 0 | 0 | 0 | 0 | 0 | 1079 | Natural River sand | 2.36 | Straight Steel Fiber | 156 | 13 | 0.2 | 2800 | 177 | polycarboxylate-based superplasticizer (SP) | 21.6 | Standard curing | 20 |  | Chinese standard of GB2419-2005 | 165 | 40 x 40 x 160 | GB/T 17671-1999 (similar to ISO 697:1989) | 93 | 101 | 40 x 40 x 160 | GB/T 17671-1999 (similar to ISO 697:1989) | 24
1 | 591.9 | Ordinary Portland Cement (52.5) | 52.5 | 24.7 | 264.3 | 0 | 0 | 0 | 0 | 0 | 0 | 0 | 0 | 0 | 0 | 0 | 0 | 1277.2 | Locally available sand | 2 | [5 empty] | 159.3 | polycarboxylic ether based superplasticizer | 44 | Standard curing | 21 |  |  |  | 40 x 40 x 160 | BS-EN-196-1 |  | 105
2 | 606.4 | Ordinary Portland Cement (52.5) | 52.5 | 25.3 | 0 | 0 | 0 | 0 | 0 | 0 | 270.7 | 0 | 0 | 0 | 0 | 0 | 0 | 1308.5 | Locally available sand | 2 | [5 empty] | 163.2 | polycarboxylic ether based superplasticizer | 45.1 | Standard curing | 21 |  |  |  | 40 x 40 x 160 | BS-EN-196-1 |  | 112
3 | 602.8 | Ordinary Portland Cement (52.5) | 52.5 | 25.1 | 0 | 269.1 | 0 | 0 | 0 | 0 | 0 | 0 | 0 | 0 | 0 | 0 | 0 | 1300.8 | Locally available sand | 2 | [5 empty] | 162.2 | polycarboxylic ether based superplasticizer | 44.9 | Standard curing | 21 |  |  |  | 40 x 40 x 160 | BS-EN-196-1 |  | 103
Ref | 883.9 | Ordinary Portland Cement (52.5) | 52.5 | 25.5 | 0 | 0 | 0 | 0 | 0 | 0 | 0 | 0 | 0 | 0 | 0 | 0 | 0 | 1318.5 | Locally available sand | 2 | [5 empty] | 164.4 | polycarboxylic ether based superplasticizer | 45.5 | Standard curing | 21 |  |  |  | 40 x 40 x 160 |  |  | 116
Ref | 883.9 | Ordinary Portland Cement (52.5) | 52.5 | 25.5 | 0 | 0 | 0 | 0 | 0 | 0 | 0 | 0 | 0 | 0 | 0 | 0 | 0 | 1318.5 | Locally available sand | 2 | Steel Fiber | 195 | 13 | 0.2 |  | 164.4 | polycarboxylic ether based superplasticizer | 45.5 | Standard curing | 21 |  |  |  | 40 x 40 x 160 | BS-EN-196-1 |  | 156
0 | 700 | Ordinary Portland Cement (52.5) | 52.5 | 50 | 150 | 0 | 0 | 0 | 0 | 0 | 0 | 0 | 0 | 0 | 0 | 0 | 0 | 1104 | Locally available sand | 2 | [5 empty] | 180 | polycarboxylic ether based superplasticizer | 30 | Standard curing | 21 |  | BS-EN-1015-3 | 330 |  |  |  |  | 40 x 40 x 160 | BS-EN-196-1 | 7.8
0.5 | 700 | Ordinary Portland Cement (52.5) | 52.5 | 50 | 150 | 0 | 0 | 0 | 0 | 0 | 0 | 0 | 0 | 0 | 0 | 0 | 0 | 1104 | Locally available sand | 2 | Steel Fiber | 39 | 13 | 0.2 |  | 180 | polycarboxylic ether based superplasticizer | 30 | Standard curing | 21 |  | BS-EN-1015-3 | 325 |  |  |  |  | 40 x 40 x 160 | BS-EN-196-1 | 9.8
1 | 700 | Ordinary Portland Cement (52.5) | 52.5 | 50 | 150 | 0 | 0 | 0 | 0 | 0 | 0 | 0 | 0 | 0 | 0 | 0 | 0 | 1104 | Locally available sand | 2 | Steel Fiber | 78 | 13 | 0.2 |  | 180 | polycarboxylic ether based superplasticizer | 30 | Standard curing | 21 |  | BS-EN-1015-3 | 318 |  |  |  |  | 40 x 40 x 160 | BS-EN-196-1 | 16.8
1.5 | 700 | Ordinary Portland Cement (52.5) | 52.5 | 50 | 150 | 0 | 0 | 0 | 0 | 0 | 0 | 0 | 0 | 0 | 0 | 0 | 0 | 1104 | Locally available sand | 2 | Steel Fiber | 117 | 13 | 0.2 |  | 180 | polycarboxylic ether based superplasticizer | 30 | Standard curing | 21 |  | BS-EN-1015-3 | 315 |  |  |  |  | 40 x 40 x 160 | BS-EN-196-1 | 20.5
2 | 700 | Ordinary Portland Cement (52.5) | 52.5 | 50 | 150 | 0 | 0 | 0 | 0 | 0 | 0 | 0 | 0 | 0 | 0 | 0 | 0 | 1104 | Locally available sand | 2 | Steel Fiber | 156 | 13 | 0.2 |  | 180 | polycarboxylic ether based superplasticizer | 30 | Standard curing | 21 |  | BS-EN-1015-3 | 310 |  |  |  |  | 40 x 40 x 160 | BS-EN-196-1 | 23.5
2.5 | 700 | Ordinary Portland Cement (52.5) | 52.5 | 50 | 150 | 0 | 0 | 0 | 0 | 0 | 0 | 0 | 0 | 0 | 0 | 0 | 0 | 1104 | Locally available sand | 2 | Steel Fiber | 195 | 13 | 0.2 |  | 180 | polycarboxylic ether based superplasticizer | 30 | Standard curing | 21 |  | BS-EN-1015-3 | 283 |  |  |  |  | 40 x 40 x 160 | BS-EN-196-1 | 25
Ref. | 439.5 | Ordinary Portland Cement (OPC) CEM I 52.5 R | 52.5 | 0 | 0 | 263.7 | 175.9 | 0 | 0 | 0 | 0 | 0 | 0 | 0 | 0 | 0 | 0 | 1273.4 | Locally available sand | 2 | Steel Fiber | 195 | 13 | 0.2 |  | 175.8 | polycarboxylic ether based superplasticizer | 43.9 | Standard curing | 20 |  | EN 1015-3 | 350 | 40 X 40 X 160 | EN 196-1 | 90 | 115 | 40 X 40 X 160 | EN 196-1 | 18.8
UHPC-1% | 435.1 | Ordinary Portland Cement (OPC) CEM I 52.5 R | 52.5 | 0 | 0 | 263.7 | 175.9 | 0 | 0 | 0 | 0 | 0 | 0 | 0 | 0 | 4.4 | 0 | 1273.4 | Locally available sand | 2 | Steel Fiber | 195 | 13 | 0.2 |  | 175.8 | polycarboxylic ether based superplasticizer | 43.9 | Standard curing | 20 |  | EN 1015-3 | 330 | 40 X 40 X 160 | EN 196-1 | 95 | 120 | 40 X 40 X 160 | EN 196-1 | 20.3
UHPC-2% | 430.7 | Ordinary Portland Cement (OPC) CEM I 52.5 R | 52.5 | 0 | 0 | 263.7 | 175.9 | 0 | 0 | 0 | 0 | 0 | 0 | 0 | 0 | 8.8 | 0 | 1273.4 | Locally available sand | 2 | Steel Fiber | 195 | 13 | 0.2 |  | 175.8 | polycarboxylic ether based superplasticizer | 43.9 | Standard curing | 20 |  | EN 1015-3 | 315 | 40 X 40 X 160 | EN 196-1 | 97 | 127 | 40 X 40 X 160 | EN 196-1 | 22.3
UHPC-3% | 426.3 | Ordinary Portland Cement (OPC) CEM I 52.5 R | 52.5 | 0 | 0 | 263.7 | 175.9 | 0 | 0 | 0 | 0 | 0 | 0 | 0 | 0 | 13.2 | 0 | 1273.4 | Locally available sand | 2 | Steel Fiber | 195 | 13 | 0.2 |  | 175.8 | polycarboxylic ether based superplasticizer | 43.9 | Standard curing | 20 |  | EN 1015-3 | 280 | 40 X 40 X 160 | EN 196-1 | 102 | 133 | 40 X 40 X 160 | EN 196-1 | 24.8
UHPC-4% | 421.9 | Ordinary Portland Cement (OPC) CEM I 52.5 R | 52.5 | 0 | 0 | 263.7 | 175.9 | 0 | 0 | 0 | 0 | 0 | 0 | 0 | 0 | 17.6 | 0 | 1273.4 | Locally available sand | 2 | Steel Fiber | 195 | 13 | 0.2 |  | 175.8 | polycarboxylic ether based superplasticizer | 43.9 | Standard curing | 20 |  | EN 1015-3 | 255 | 40 X 40 X 160 | EN 196-1 | 105 | 135 | 40 X 40 X 160 | EN 196-1 | 25.3
UHPC-5% | 417.5 | Ordinary Portland Cement (OPC) CEM I 52.5 R | 52.5 | 0 | 0 | 263.7 | 175.9 | 0 | 0 | 0 | 0 | 0 | 0 | 0 | 0 | 22 | 0 | 1273.4 | Locally available sand | 2 | Steel Fiber | 195 | 13 | 0.2 |  | 175.8 | polycarboxylic ether based superplasticizer | 43.9 | Standard curing | 20 |  | EN 1015-3 | 225 | 40 X 40 X 160 | EN 196-1 | 98 | 130 | 40 X 40 X 160 | EN 196-1 | 24.3
UHPC1-0 | 874.9 | Ordinary Portland Cement (OPC) CEM I 52.5 R | 52.5 | 43.7 | 0 | 0 | 0 | 0 | 0 | 0 | 0 | 0 | 0 | 0 | 0 | 0 | 0 | 1098.4 | Locally available sand | 2 | [5 empty] | 202.1 | polycarboxylic ether based superplasticiser (BASF) | 45.9 | Standard Curing | 21 |  |  |  | 40 X 40 X 160 | EN 196-1 | 85 | 100 | 40 X 40 X 160 | EN 196-1 | 18
UHPC1-0.5 | 874.9 | Ordinary Portland Cement (OPC) CEM I 52.5 R | 52.5 | 43.7 | 0 | 0 | 0 | 0 | 0 | 0 | 0 | 0 | 0 | 0 | 0 | 0 | 0 | 1098.4 | Locally available sand | 2 | Steel Fiber | 39 | 13 | 0.2 |  | 202.1 | polycarboxylic ether based superplasticiser (BASF) | 45.9 | Standard Curing | 21 |  | EN 1015-3 | 164.3 | 40 X 40 X 160 | EN 196-1 | 90 | 115 | 40 X 40 X 160 | EN 196-1 | 20
UHPC1-1 | 874.9 | Ordinary Portland Cement (OPC) CEM I 52.5 R | 52.5 | 43.7 | 0 | 0 | 0 | 0 | 0 | 0 | 0 | 0 | 0 | 0 | 0 | 0 | 0 | 1098.4 | Locally available sand | 2 | Steel Fiber | 78 | 13 | 0.2 |  | 202.1 | polycarboxylic ether based superplasticiser (BASF) | 45.9 | Standard Curing | 21 |  | EN 1015-3 | 158.1 | 40 X 40 X 160 | EN 196-1 | 93 | 125 | 40 X 40 X 160 | EN 196-1 | 22
UHPC1-1.5 | 874.9 | Ordinary Portland Cement (OPC) CEM I 52.5 R | 52.5 | 43.7 | 0 | 0 | 0 | 0 | 0 | 0 | 0 | 0 | 0 | 0 | 0 | 0 | 0 | 1098.4 | Locally available sand | 2 | Steel Fiber | 117 | 13 | 0.2 |  | 202.1 | polycarboxylic ether based superplasticiser (BASF) | 45.9 | Standard Curing | 21 |  | EN 1015-3 | 148.3 | 40 X 40 X 160 | EN 196-1 | 100 | 132 | 40 X 40 X 160 | EN 196-1 | 24
UHPC1-2 | 874.9 | Ordinary Portland Cement (OPC) CEM I 52.5 R | 52.5 | 43.7 | 0 | 0 | 0 | 0 | 0 | 0 | 0 | 0 | 0 | 0 | 0 | 0 | 0 | 1098.4 | Locally available sand | 2 | Steel Fiber | 156 | 13 | 0.2 |  | 202.1 | polycarboxylic ether based superplasticiser (BASF) | 45.9 | Standard Curing | 21 |  | EN 1015-3 | 141.4 | 40 X 40 X 160 | EN 196-1 | 105 | 145 | 40 X 40 X 160 | EN 196-1 | 27
UHPC1-2.5 | 874.9 | Ordinary Portland Cement (OPC) CEM I 52.5 R | 52.5 | 43.7 | 0 | 0 | 0 | 0 | 0 | 0 | 0 | 0 | 0 | 0 | 0 | 0 | 0 | 1098.4 | Locally available sand | 2 | Steel Fiber | 195 | 13 | 0.2 |  | 202.1 | polycarboxylic ether based superplasticiser (BASF) | 45.9 | Standard Curing | 21 |  | EN 1015-3 | 134.2 | 40 X 40 X 160 | EN 196-1 | 115 | 156 | 40 X 40 X 160 | EN 196-1 | 34
UHPC2-0 | 612.4 | Ordinary Portland Cement (OPC) CEM I 52.5 R | 52.5 | 43.7 | 0 | 262.5 | 0 | 0 | 0 | 0 | 0 | 0 | 0 | 0 | 0 | 0 | 0 | 1098.4 | Locally available sand | 2 | [5 empty] | 202.1 | polycarboxylic ether based superplasticiser (BASF) | 45.9 | Standard Curing | 21 |  |  |  | 40 X 40 X 160 | EN 196-1 | 78 | 95 | 40 X 40 X 160 | EN 196-1 | 12
UHPC2-0.5 | 612.4 | Ordinary Portland Cement (OPC) CEM I 52.5 R | 52.5 | 43.7 | 0 | 262.5 | 0 | 0 | 0 | 0 | 0 | 0 | 0 | 0 | 0 | 0 | 0 | 1098.4 | Locally available sand | 2 | Steel Fiber | 39 | 13 | 0.2 |  | 202.1 | polycarboxylic ether based superplasticiser (BASF) | 45.9 | Standard Curing | 21 |  | EN 1015-3 | 229.1 | 40 X 40 X 160 | EN 196-1 | 88 | 100 | 40 X 40 X 160 | EN 196-1 | 14
UHPC2-1 | 612.4 | Ordinary Portland Cement (OPC) CEM I 52.5 R | 52.5 | 43.7 | 0 | 262.5 | 0 | 0 | 0 | 0 | 0 | 0 | 0 | 0 | 0 | 0 | 0 | 1098.4 | Locally available sand | 2 | Steel Fiber | 78 | 13 | 0.2 |  | 202.1 | polycarboxylic ether based superplasticiser (BASF) | 45.9 | Standard Curing | 21 |  | EN 1015-3 | 214.5 | 40 X 40 X 160 | EN 196-1 | 90 | 115 | 40 X 40 X 160 | EN 196-1 | 15.8
UHPC2-1.5 | 612.4 | Ordinary Portland Cement (OPC) CEM I 52.5 R | 52.5 | 43.7 | 0 | 262.5 | 0 | 0 | 0 | 0 | 0 | 0 | 0 | 0 | 0 | 0 | 0 | 1098.4 | Locally available sand | 2 | Steel Fiber | 117 | 13 | 0.2 |  | 202.1 | polycarboxylic ether based superplasticiser (BASF) | 45.9 | Standard Curing | 21 |  | EN 1015-3 | 195 | 40 X 40 X 160 | EN 196-1 | 100 | 128 | 40 X 40 X 160 | EN 196-1 | 17.5
UHPC2-2 | 612.4 | Ordinary Portland Cement (OPC) CEM I 52.5 R | 52.5 | 43.7 | 0 | 262.5 | 0 | 0 | 0 | 0 | 0 | 0 | 0 | 0 | 0 | 0 | 0 | 1098.4 | Locally available sand | 2 | Steel Fiber | 156 | 13 | 0.2 |  | 202.1 | polycarboxylic ether based superplasticiser (BASF) | 45.9 | Standard Curing | 21 |  | EN 1015-3 | 170 | 40 X 40 X 160 | EN 196-1 | 105 | 135 | 40 X 40 X 160 | EN 196-1 | 22
UHPC2-2.5 | 612.4 | Ordinary Portland Cement (OPC) CEM I 52.5 R | 52.5 | 43.7 | 0 | 262.5 | 0 | 0 | 0 | 0 | 0 | 0 | 0 | 0 | 0 | 0 | 0 | 1098.4 | Locally available sand | 2 | Steel Fiber | 195 | 13 | 0.2 |  | 202.1 | polycarboxylic ether based superplasticiser (BASF) | 45.9 | Standard Curing | 21 |  | EN 1015-3 | 144.9 | 40 X 40 X 160 | EN 196-1 | 120 | 142 | 40 X 40 X 160 | EN 196-1 | 25
UHPC3-0 | 699.9 | Ordinary Portland Cement (OPC) CEM I 52.5 R | 52.5 | 43.7 | 0 | 0 | 175 | 0 | 0 | 0 | 0 | 0 | 0 | 0 | 0 | 0 | 0 | 1098.4 | Locally available sand | 2 | [5 empty] | 202.1 | polycarboxylic ether based superplasticiser (BASF) | 45.9 | Standard Curing | 21 |  |  |  | 40 X 40 X 160 | EN 196-1 | 75 | 92 | 40 X 40 X 160 | EN 196-1 | 17
UHPC3-0.5 | 699.9 | Ordinary Portland Cement (OPC) CEM I 52.5 R | 52.5 | 43.7 | 0 | 0 | 175 | 0 | 0 | 0 | 0 | 0 | 0 | 0 | 0 | 0 | 0 | 1098.4 | Locally available sand | 2 | Steel Fiber | 39 | 13 | 0.2 |  | 202.1 | polycarboxylic ether based superplasticiser (BASF) | 45.9 | Standard Curing | 21 |  | EN 1015-3 | 184.4 | 40 X 40 X 160 | EN 196-1 | 95 | 105 | 40 X 40 X 160 | EN 196-1 | 17.5
UHPC3-1 | 699.9 | Ordinary Portland Cement (OPC) CEM I 52.5 R | 52.5 | 43.7 | 0 | 0 | 175 | 0 | 0 | 0 | 0 | 0 | 0 | 0 | 0 | 0 | 0 | 1098.4 | Locally available sand | 2 | Steel Fiber | 78 | 13 | 0.2 |  | 202.1 | polycarboxylic ether based superplasticiser (BASF) | 45.9 | Standard Curing | 21 |  | EN 1015-3 | 178.9 | 40 X 40 X 160 | EN 196-1 | 100 | 120 | 40 X 40 X 160 | EN 196-1 | 20
UHPC3-1.5 | 699.9 | Ordinary Portland Cement (OPC) CEM I 52.5 R | 52.5 | 43.7 | 0 | 0 | 175 | 0 | 0 | 0 | 0 | 0 | 0 | 0 | 0 | 0 | 0 | 1098.4 | Locally available sand | 2 | Steel Fiber | 117 | 13 | 0.2 |  | 202.1 | polycarboxylic ether based superplasticiser (BASF) | 45.9 | Standard Curing | 21 |  | EN 1015-3 | 164.3 | 40 X 40 X 160 | EN 196-1 | 110 | 130 | 40 X 40 X 160 | EN 196-1 | 23
UHPC3-2 | 699.9 | Ordinary Portland Cement (OPC) CEM I 52.5 R | 52.5 | 43.7 | 0 | 0 | 175 | 0 | 0 | 0 | 0 | 0 | 0 | 0 | 0 | 0 | 0 | 1098.4 | Locally available sand | 2 | Steel Fiber | 156 | 13 | 0.2 |  | 202.1 | polycarboxylic ether based superplasticiser (BASF) | 45.9 | Standard Curing | 21 |  | EN 1015-3 | 154.9 | 40 X 40 X 160 | EN 196-1 | 115 | 140 | 40 X 40 X 160 | EN 196-1 | 26
UHPC3-2.5 | 699.9 | Ordinary Portland Cement (OPC) CEM I 52.5 R | 52.5 | 43.7 | 0 | 0 | 175 | 0 | 0 | 0 | 0 | 0 | 0 | 0 | 0 | 0 | 0 | 1098.4 | Locally available sand | 2 | Steel Fiber | 195 | 13 | 0.2 |  | 202.1 | polycarboxylic ether based superplasticiser (BASF) | 45.9 | Standard Curing | 21 |  | EN 1015-3 | 134.2 | 40 X 40 X 160 | EN 196-1 | 130 | 149 | 40 X 40 X 160 | EN 196-1 | 33
1 | 582.1 | Ordinary Portland Cement (OPC) CEM I 52.5 R | 52.5 | 0 | 259.9 | 0 | 0 | 0 | 0 | 0 | 0 | 0 | 0 | 0 | 0 | 24.3 | 0 | 1256.1 | Locally available sand | 2 | [5 empty] | 173.2 | polycarboxylic ether based superplasticiser | 43.3 | Standard Curing | 21 |  |  |  | 40 X 40 X 160 | EN 196-1 |  | 110 | 40 X 40 X 160 | EN 196-1 | 13.8
2 | 591.9 | Ordinary Portland Cement (OPC) CEM I 52.5 R | 52.5 | 0 | 264.3 | 0 | 0 | 0 | 0 | 0 | 0 | 0 | 0 | 0 | 0 | 24.7 | 0 | 1277.2 | Locally available sand | 2 | [5 empty] | 159.3 | polycarboxylic ether based superplasticiser | 44 | Standard Curing | 21 |  |  |  | 40 X 40 X 160 | EN 196-1 |  | 112 | 40 X 40 X 160 | EN 196-1 | 14.95
3 | 600 | Ordinary Portland Cement (OPC) CEM I 52.5 R | 52.5 | 0 | 267.9 | 0 | 0 | 0 | 0 | 0 | 0 | 0 | 0 | 0 | 0 | 25 | 0 | 1294.6 | Locally available sand | 2 | [5 empty] | 147.8 | polycarboxylic ether based superplasticiser | 44.6 | Standard Curing | 21 |  |  |  | 40 X 40 X 160 | EN 196-1 |  | 110 | 40 X 40 X 160 | EN 196-1 | 14.6
4 | 596.1 | Ordinary Portland Cement (OPC) CEM I 52.5 R | 52.5 | 0 | 0 | 0 | 0 | 0 | 0 | 0 | 266.1 | 0 | 0 | 0 | 0 | 24.8 | 0 | 1286.3 | Locally available sand | 2 | [5 empty] | 177.4 | polycarboxylic ether based superplasticiser | 44.4 | Standard Curing | 21 |  |  |  | 40 X 40 X 160 | EN 196-1 |  | 119 | 40 X 40 X 160 | EN 196-1 | 14.7
5 | 606.4 | Ordinary Portland Cement (OPC) CEM I 52.5 R | 52.5 | 0 | 0 | 0 | 0 | 0 | 0 | 0 | 270.7 | 0 | 0 | 0 | 0 | 25.3 | 0 | 1308.5 | Locally available sand | 2 | [5 empty] | 163.2 | polycarboxylic ether based superplasticiser | 45.1 | Standard Curing | 21 |  |  |  | 40 X 40 X 160 | EN 196-1 |  | 122 | 40 X 40 X 160 | EN 196-1 | 17
6 | 614.9 | Ordinary Portland Cement (OPC) CEM I 52.5 R | 52.5 | 0 | 0 | 0 | 0 | 0 | 0 | 0 | 274.5 | 0 | 0 | 0 | 0 | 25.6 | 0 | 1326.8 | Locally available sand | 2 | [5 empty] | 151.5 | polycarboxylic ether based superplasticiser | 45.8 | Standard Curing | 21 |  |  |  | 40 X 40 X 160 | EN 196-1 |  | 120 | 40 X 40 X 160 | EN 196-1 | 16.5
7 | 592.6 | Ordinary Portland Cement (OPC) CEM I 52.5 R | 52.5 | 0 | 0 | 264.6 | 0 | 0 | 0 | 0 | 0 | 0 | 0 | 0 | 0 | 24.7 | 0 | 1278.8 | Locally available sand | 2 | [5 empty] | 176.4 | polycarboxylic ether based superplasticiser | 44.1 | Standard Curing | 21 |  |  |  | 40 X 40 X 160 | EN 196-1 |  | 108 | 40 X 40 X 160 | EN 196-1 | 13.4
8 | 602.8 | Ordinary Portland Cement (OPC) CEM I 52.5 R | 52.5 | 0 | 0 | 269.1 | 0 | 0 | 0 | 0 | 0 | 0 | 0 | 0 | 0 | 25.1 | 0 | 1300.8 | Locally available sand | 2 | [5 empty] | 162.2 | polycarboxylic ether based superplasticiser | 44.9 | Standard Curing | 21 |  |  |  | 40 X 40 X 160 | EN 196-1 |  | 110 | 40 X 40 X 160 | EN 196-1 | 14.5
9 | 611.2 | Ordinary Portland Cement (OPC) CEM I 52.5 R | 52.5 | 0 | 0 | 272.9 | 0 | 0 | 0 | 0 | 0 | 0 | 0 | 0 | 0 | 25.5 | 0 | 1318.8 | Locally available sand | 2 | [5 empty] | 150.6 | polycarboxylic ether based superplasticiser | 45.5 | Standard Curing | 21 |  |  |  | 40 X 40 X 160 | EN 196-1 |  | 105 | 40 X 40 X 160 | EN 196-1 | 14.2
Ref. [1] | 868.8 | Portland cements |  | 0 | 0 | 0 | 0 | 0 | 0 | 0 | 0 | 0 | 0 | 0 | 0 | 25 | 0 | 1295.9 | Locally available sand | 2 | [5 empty] | 178.8 | polycarboxylic ether based superplasticiser | 44.7 | Standard Curing | 21 |  |  |  | 40 X 40 X 160 |  |  | 102 | 40 X 40 X 160 |  | 17.2
Ref. [2] | 883.9 | Portland cements |  | 0 | 0 | 0 | 0 | 0 | 0 | 0 | 0 | 0 | 0 | 0 | 0 | 25.5 | 0 | 1318.5 | Locally available sand | 2 | [5 empty] | 164.4 | polycarboxylic ether based superplasticiser | 45.5 | Standard Curing | 21 |  |  |  | 40 X 40 X 160 |  |  | 105 | 40 X 40 X 160 |  | 20.9
Ref. [3] | 896.3 | Type II Portland cement |  | 0 | 0 | 0 | 0 | 0 | 0 | 0 | 0 | 0 | 0 | 0 | 0 | 25.8 | 0 | 1337.1 | Locally available sand | 2 | [5 empty] | 152.7 | polycarboxylic ether based superplasticiser | 46.1 | Standard Curing | 21 |  |  |  | 40 X 40 X 160 |  |  | 100 | 40 X 40 X 160 |  | 19.5
1 | 594.2 | Ordinary Portland Cement (OPC) CEM I 52.5 R | 52.5 | 0 | 0 | 265.3 | 0 | 0 | 0 | 0 | 0 | 0 | 0 | 0 | 0 | 24.8 | 0 | 1282.3 | Locally available sand | 2 | [5 empty] | 176.9 | polycarboxylic ether based superplasticizer | 44.2 | Standard Curing | 21 |  |  |  | 40 X 40 X 160 | EN 196-1 | 85 | 98 | 40 X 40 X 160 | EN 12390-5 for the 4-point bending test ASTM C1018-97 and JSCE SF-4 for Flexural toughness of UHPFRC | 15.5
2 | 594.2 | Ordinary Portland Cement (OPC) CEM I 52.5 R | 52.5 | 0 | 0 | 265.3 | 0 | 0 | 0 | 0 | 0 | 0 | 0 | 0 | 0 | 24.8 | 0 | 1282.3 | Locally available sand | 2 | Straight Steel Fiber | 156 | 13 | 0.2 |  | 176.9 | polycarboxylic ether based superplasticizer | 44.2 | Standard Curing | 21 |  | EN 1015-3 | 286 | 40 X 40 X 160 | EN 196-1 | 115 | 145 | 40 X 40 X 160 | EN 12390-5 for the 4-point bending test ASTM C1018-97 and JSCE SF-4 for Flexural toughness of UHPFRC | 28.5
3 | 594.2 | Ordinary Portland Cement (OPC) CEM I 52.5 R | 52.5 | 0 | 0 | 265.3 | 0 | 0 | 0 | 0 | 0 | 0 | 0 | 0 | 0 | 24.8 | 0 | 1282.3 | Locally available sand | 2 | Straight Steel Fibers | 117 | 13 | 0.2 |  | 176.9 | polycarboxylic ether based superplasticizer | 44.2 | Standard Curing | 21 |  | EN 1015-3 | 288 | 40 X 40 X 160 | EN 196-1 | 118 | 148 | 40 X 40 X 160 | EN 12390-5 for the 4-point bending test ASTM C1018-97 and JSCE SF-4 for Flexural toughness of UHPFRC | 31
4 | 594.2 | Ordinary Portland Cement (OPC) CEM I 52.5 R | 52.5 | 0 | 0 | 265.3 | 0 | 0 | 0 | 0 | 0 | 0 | 0 | 0 | 0 | 24.8 | 0 | 1282.3 | Locally available sand | 2 | Straight Steel Fibers | 78 | 13 | 0.2 |  | 176.9 | polycarboxylic ether based superplasticizer | 44.2 | Standard Curing | 21 |  | EN 1015-3 | 294 | 40 X 40 X 160 | EN 196-1 | 115 | 130 | 40 X 40 X 160 | EN 12390-5 for the 4-point bending test ASTM C1018-97 and JSCE SF-4 for Flexural toughness of UHPFRC | 25.5
5 | 594.2 | Ordinary Portland Cement (OPC) CEM I 52.5 R | 52.5 | 0 | 0 | 265.3 | 0 | 0 | 0 | 0 | 0 | 0 | 0 | 0 | 0 | 24.8 | 0 | 1282.3 | Locally available sand | 2 | Straight Steel Fibers | 39 | 13 | 0.2 |  | 176.9 | polycarboxylic ether based superplasticizer | 44.2 | Standard Curing | 21 |  | EN 1015-3 | 300 | 40 X 40 X 160 | EN 196-1 | 114 | 125 | 40 X 40 X 160 | EN 12390-5 for the 4-point bending test ASTM C1018-97 and JSCE SF-4 for Flexural toughness of UHPFRC | 24
6 | 594.2 | Ordinary Portland Cement (OPC) CEM I 52.5 R | 52.5 | 0 | 0 | 265.3 | 0 | 0 | 0 | 0 | 0 | 0 | 0 | 0 | 0 | 24.8 | 0 | 1282.3 | Locally available sand | 2 | Straight Steel Fiber | 156 | 6 | 0.16 |  | 176.9 | polycarboxylic ether based superplasticizer | 44.2 | Standard Curing | 21 |  | EN 1015-3 | 282 | 40 X 40 X 160 | EN 196-1 | 112 | 122 | 40 X 40 X 160 | EN 12390-5 for the 4-point bending test ASTM C1018-97 and JSCE SF-4 for Flexural toughness of UHPFRC | 21.5
7 | 594.2 | Ordinary Portland Cement (OPC) CEM I 52.5 R | 52.5 | 0 | 0 | 265.3 | 0 | 0 | 0 | 0 | 0 | 0 | 0 | 0 | 0 | 24.8 | 0 | 1282.3 | Locally available sand | 2 | Hooked End Steel Fiber | 156 | 35 | 0.55 |  | 176.9 | polycarboxylic ether based superplasticizer | 44.2 | Standard Curing | 21 |  |  |  | 100 x 100 x 100 | EN 12390-3 |  | 128
8 | 594.2 | Ordinary Portland Cement (OPC) CEM I 52.5 R | 52.5 | 0 | 0 | 265.3 | 0 | 0 | 0 | 0 | 0 | 0 | 0 | 0 | 0 | 24.8 | 0 | 1282.3 | Locally available sand | 2 | Hooked Steel Fiber | 117 | 35 | 0.55 |  | 176.9 | polycarboxylic ether based superplasticizer | 44.2 | Standard Curing | 21 |  |  |  | 100 x 100 x 100 | EN 12390-3 |  | 132
9 | 594.2 | Ordinary Portland Cement (OPC) CEM I 52.5 R | 52.5 | 0 | 0 | 265.3 | 0 | 0 | 0 | 0 | 0 | 0 | 0 | 0 | 0 | 24.8 | 0 | 1282.3 | Locally available sand | 2 | Hooked Steel Fiber | 117 | 35 | 0.55 |  | 176.9 | polycarboxylic ether based superplasticizer | 44.2 | Standard Curing | 21 |  |  |  | 100 x 100 x 100 | EN 12390-3 |  | 129
10 | 594.2 | Ordinary Portland Cement (OPC) CEM I 52.5 R | 52.5 | 0 | 0 | 265.3 | 0 | 0 | 0 | 0 | 0 | 0 | 0 | 0 | 0 | 24.8 | 0 | 1282.3 | Locally available sand | 2 | Hooked Steel Fiber | 117 | 35 | 0.55 |  | 176.9 | polycarboxylic ether based superplasticizer | 44.2 | Standard Curing | 21 |  |  |  | 100 x 100 x 100 | EN 12390-3 |  | 135
CTRL | 850 | Portland cement (PC 42,5) | 42.5 | 260 | 0 | 0 | 0 | 0 | 0 | 0 | 0 | 0 | 0 | 0 | 0 | 0 | 0 | 1062 | Quartz + Basalt | 4 | [5 empty] | 170 | superplasticizer of sulfonated naphthalene formaldehyde based | 45 | Standard Curing | 20 |  |  |  | 50 x 50 x 50 |  |  | 115
FA20 | 680 | Portland cement (PC 42,5) | 42.5 | 260 | 170 | 0 | 0 | 0 | 0 | 0 | 0 | 0 | 0 | 0 | 0 | 0 | 0 | 999 | Quartz + Basalt | 4 | [5 empty] | 170 | superplasticizer of sulfonated naphthalene formaldehyde based | 45 | Standard Curing | 20 |  |  |  | 50 x 50 x 50 |  |  | 121
FA40 | 510 | Portland cement (PC 42,5) | 42.5 | 260 | 340 | 0 | 0 | 0 | 0 | 0 | 0 | 0 | 0 | 0 | 0 | 0 | 0 | 936 | Quartz + Basalt | 4 | [5 empty] | 170 | superplasticizer of sulfonated naphthalene formaldehyde based | 45 | Standard Curing | 20 |  |  |  | 50 x 50 x 50 |  |  | 125
FA60 | 340 | Portland cement (PC 42,5) | 42.5 | 260 | 510 | 0 | 0 | 0 | 0 | 0 | 0 | 0 | 0 | 0 | 0 | 0 | 0 | 873 | Quartz + Basalt | 4 | [5 empty] | 170 | superplasticizer of sulfonated naphthalene formaldehyde based | 45 | Standard Curing | 20 |  |  |  | 50 x 50 x 50 |  |  | 115
PS20 | 680 | Portland cement (PC 42,5) | 42.5 | 260 | 0 | 0 | 0 | 0 | 0 | 0 | 170 | 0 | 0 | 0 | 0 | 0 | 0 | 1050 | Quartz + Basalt | 4 | [5 empty] | 170 | superplasticizer of sulfonated naphthalene formaldehyde based | 45 | Standard Curing | 20 |  |  |  | 50 x 50 x 50 |  |  | 118
PS40 | 510 | Portland cement (PC 42,5) | 42.5 | 260 | 0 | 0 | 0 | 0 | 0 | 0 | 340 | 0 | 0 | 0 | 0 | 0 | 0 | 1038 | Quartz + Basalt | 4 | [5 empty] | 170 | superplasticizer of sulfonated naphthalene formaldehyde based | 45 | Standard Curing | 20 |  |  |  | 50 x 50 x 50 |  |  | 119
PS60 | 340 | Portland cement (PC 42,5) | 42.5 | 260 | 0 | 0 | 0 | 0 | 0 | 0 | 510 | 0 | 0 | 0 | 0 | 0 | 0 | 1026 | Quartz + Basalt | 4 | [5 empty] | 170 | superplasticizer of sulfonated naphthalene formaldehyde based | 45 | Standard Curing | 20 |  |  |  | 50 x 50 x 50 |  |  | 108
PS80 | 170 | Portland cement (PC 42,5) | 42.5 | 260 | 0 | 0 | 0 | 0 | 0 | 0 | 680 | 0 | 0 | 0 | 0 | 0 | 0 | 1014 | Quartz + Basalt | 4 | [5 empty] | 170 | superplasticizer of sulfonated naphthalene formaldehyde based | 45 | Standard Curing | 20 |  |  |  | 50 x 50 x 50 |  |  | 82
CTRL | 850 | Portland cement (PC 42,5) | 42.5 | 260 | 0 | 0 | 0 | 0 | 0 | 0 | 0 | 0 | 0 | 0 | 0 | 0 | 0 | 1062 | Quartz + Basalt | 4 | [5 empty] | 170 | superplasticizer of sulfonated naphthalene formaldehyde based | 45 | steam curing | 90 |  |  |  | 50 x 50 x 50 |  |  | 155
FA20 | 680 | Portland cement (PC 42,5) | 42.5 | 260 | 170 | 0 | 0 | 0 | 0 | 0 | 0 | 0 | 0 | 0 | 0 | 0 | 0 | 999 | Quartz + Basalt | 4 | [5 empty] | 170 | superplasticizer of sulfonated naphthalene formaldehyde based | 45 | steam curing | 90 |  |  |  | 50 x 50 x 50 |  |  | 152
FA40 | 510 | Portland cement (PC 42,5) | 42.5 | 260 | 340 | 0 | 0 | 0 | 0 | 0 | 0 | 0 | 0 | 0 | 0 | 0 | 0 | 936 | Quartz + Basalt | 4 | [5 empty] | 170 | superplasticizer of sulfonated naphthalene formaldehyde based | 45 | steam curing | 90 |  |  |  | 50 x 50 x 50 |  |  | 158
FA60 | 340 | Portland cement (PC 42,5) | 42.5 | 260 | 510 | 0 | 0 | 0 | 0 | 0 | 0 | 0 | 0 | 0 | 0 | 0 | 0 | 873 | Quartz + Basalt | 4 | [5 empty] | 170 | superplasticizer of sulfonated naphthalene formaldehyde based | 45 | steam curing | 90 |  |  |  | 50 x 50 x 50 |  |  | 155
FA80 | 170 | Portland cement (PC 42,5) | 42.5 | 260 | 680 | 0 | 0 | 0 | 0 | 0 | 0 | 0 | 0 | 0 | 0 | 0 | 0 | 810 | Quartz + Basalt | 4 | [5 empty] | 170 | superplasticizer of sulfonated naphthalene formaldehyde based | 45 | steam curing | 90 |  |  |  | 50 x 50 x 50 |  |  | 140
PS20 | 680 | Portland cement (PC 42,5) | 42.5 | 260 | 0 | 0 | 0 | 0 | 0 | 0 | 170 | 0 | 0 | 0 | 0 | 0 | 0 | 1050 | Quartz + Basalt | 4 | [5 empty] | 170 | superplasticizer of sulfonated naphthalene formaldehyde based | 45 | steam curing | 90 |  |  |  | 50 x 50 x 50 |  |  | 151
PS40 | 510 | Portland cement (PC 42,5) | 42.5 | 260 | 0 | 0 | 0 | 0 | 0 | 0 | 340 | 0 | 0 | 0 | 0 | 0 | 0 | 1038 | Quartz + Basalt | 4 | [5 empty] | 170 | superplasticizer of sulfonated naphthalene formaldehyde based | 45 | steam curing | 90 |  |  |  | 50 x 50 x 50 |  |  | 157
PS60 | 340 | Portland cement (PC 42,5) | 42.5 | 260 | 0 | 0 | 0 | 0 | 0 | 0 | 510 | 0 | 0 | 0 | 0 | 0 | 0 | 1026 | Quartz + Basalt | 4 | [5 empty] | 170 | superplasticizer of sulfonated naphthalene formaldehyde based | 45 | steam curing | 90 |  |  |  | 50 x 50 x 50 |  |  | 144
PS80 | 170 | Portland cement (PC 42,5) | 42.5 | 260 | 0 | 0 | 0 | 0 | 0 | 0 | 680 | 0 | 0 | 0 | 0 | 0 | 0 | 1014 | Quartz + Basalt | 4 | [5 empty] | 170 | superplasticizer of sulfonated naphthalene formaldehyde based | 45 | steam curing | 90 |  |  |  | 50 x 50 x 50 |  |  | 138
CTRL | 850 | Portland cement (PC 42,5) | 42.5 | 260 | 0 | 0 | 0 | 0 | 0 | 0 | 0 | 0 | 0 | 0 | 0 | 0 | 0 | 1062 | Quartz + Basalt | 4 | [5 empty] | 170 | superplasticizer of sulfonated naphthalene formaldehyde based | 45 | Autoclave curing | 210 |  |  |  | 50 x 50 x 50 |  |  | 170
FA20 | 680 | Portland cement (PC 42,5) | 42.5 | 260 | 170 | 0 | 0 | 0 | 0 | 0 | 0 | 0 | 0 | 0 | 0 | 0 | 0 | 999 | Quartz + Basalt | 4 | [5 empty] | 170 | superplasticizer of sulfonated naphthalene formaldehyde based | 45 | Autoclave curing | 210 |  |  |  | 50 x 50 x 50 |  |  | 170
FA40 | 510 | Portland cement (PC 42,5) | 42.5 | 260 | 340 | 0 | 0 | 0 | 0 | 0 | 0 | 0 | 0 | 0 | 0 | 0 | 0 | 936 | Quartz + Basalt | 4 | [5 empty] | 170 | superplasticizer of sulfonated naphthalene formaldehyde based | 45 | Autoclave curing | 210 |  |  |  | 50 x 50 x 50 |  |  | 170
FA60 | 340 | Portland cement (PC 42,5) | 42.5 | 260 | 510 | 0 | 0 | 0 | 0 | 0 | 0 | 0 | 0 | 0 | 0 | 0 | 0 | 873 | Quartz + Basalt | 4 | [5 empty] | 170 | superplasticizer of sulfonated naphthalene formaldehyde based | 45 | Autoclave curing | 210 |  |  |  | 50 x 50 x 50 |  |  | 120
FA80 | 170 | Portland cement (PC 42,5) | 42.5 | 260 | 680 | 0 | 0 | 0 | 0 | 0 | 0 | 0 | 0 | 0 | 0 | 0 | 0 | 810 | Quartz + Basalt | 4 | [5 empty] | 170 | superplasticizer of sulfonated naphthalene formaldehyde based | 45 | Autoclave curing | 210 |  |  |  | 50 x 50 x 50 |  |  | 100
PS20 | 680 | Portland cement (PC 42,5) | 42.5 | 260 | 0 | 0 | 0 | 0 | 0 | 0 | 170 | 0 | 0 | 0 | 0 | 0 | 0 | 1050 | Quartz + Basalt | 4 | [5 empty] | 170 | superplasticizer of sulfonated naphthalene formaldehyde based | 45 | Autoclave curing | 210 |  |  |  | 50 x 50 x 50 |  |  | 178
PS40 | 510 | Portland cement (PC 42,5) | 42.5 | 260 | 0 | 0 | 0 | 0 | 0 | 0 | 340 | 0 | 0 | 0 | 0 | 0 | 0 | 1038 | Quartz + Basalt | 4 | [5 empty] | 170 | superplasticizer of sulfonated naphthalene formaldehyde based | 45 | Autoclave curing | 210 |  |  |  | 50 x 50 x 50 |  |  | 182
PS60 | 340 | Portland cement (PC 42,5) | 42.5 | 260 | 0 | 0 | 0 | 0 | 0 | 0 | 510 | 0 | 0 | 0 | 0 | 0 | 0 | 1026 | Quartz + Basalt | 4 | [5 empty] | 170 | superplasticizer of sulfonated naphthalene formaldehyde based | 45 | Autoclave curing | 210 |  |  |  | 50 x 50 x 50 |  |  | 168
PS80 | 170 | Portland cement (PC 42,5) | 42.5 | 260 | 0 | 0 | 0 | 0 | 0 | 0 | 680 | 0 | 0 | 0 | 0 | 0 | 0 | 1014 | Quartz + Basalt | 4 | [5 empty] | 170 | superplasticizer of sulfonated naphthalene formaldehyde based | 45 | Autoclave curing | 210 |  |  |  | 50 x 50 x 50 |  |  | 125
T0-N | 500 | Ordinary Portland cement, with a strength class of 52.5 | 52.5 | 150 | 350 | 0 | 0 | 0 | 0 | 0 | 0 | 0 | 0 | 0 | 0 | 0 | 0 | 1200 | Natural River sand | 0.3 | [5 empty] | 160 | polycarboxylate-based superplasticizer | 9.8 | Standard Curing | 20 | 95 | Chinese Standard GB/T 2419-2005 | 190 | 40 X 40 X 160 | Chinese Standard GB/T17671-1999 | 78 | 93 | 40 X 40 X 160 | Chinese Standard GB/T17671-1999 | 18.5
T20-N | 500 | Ordinary Portland cement, with a strength class of 52.5 | 52.5 | 150 | 350 | 0 | 0 | 0 | 0 | 0 | 0 | 0 | 0 | 0 | 0 | 0 | 240 | 960 | Natural River sand | 0.3 | [5 empty] | 165 | polycarboxylate-based superplasticizer | 9.8 | Standard Curing | 20 | 95 | Chinese Standard GB/T 2419-2005 | 180 | 40 X 40 X 160 | Chinese Standard GB/T17671-1999 | 83 | 91 | 40 X 40 X 160 | Chinese Standard GB/T17671-1999 | 17.5
T30-N | 500 | Ordinary Portland cement, with a strength class of 52.5 | 52.5 | 150 | 350 | 0 | 0 | 0 | 0 | 0 | 0 | 0 | 0 | 0 | 0 | 0 | 360 | 840 | Natural River sand | 0.3 | [5 empty] | 170 | polycarboxylate-based superplasticizer | 9.8 | Standard Curing | 20 | 95 | Chinese Standard GB/T 2419-2005 | 180 | 40 X 40 X 160 | Chinese Standard GB/T17671-1999 | 74 | 90 | 40 X 40 X 160 | Chinese Standard GB/T17671-1999 | 17
T40-N | 500 | Ordinary Portland cement, with a strength class of 52.5 | 52.5 | 150 | 350 | 0 | 0 | 0 | 0 | 0 | 0 | 0 | 0 | 0 | 0 | 0 | 480 | 720 | Natural River sand | 0.3 | [5 empty] | 175 | polycarboxylate-based superplasticizer | 9.8 | Standard Curing | 20 | 95 | Chinese Standard GB/T 2419-2005 | 195 | 40 X 40 X 160 | Chinese Standard GB/T17671-1999 | 82 | 88 | 40 X 40 X 160 | Chinese Standard GB/T17671-1999 | 16
T50-N | 500 | Ordinary Portland cement, with a strength class of 52.5 | 52.5 | 150 | 350 | 0 | 0 | 0 | 0 | 0 | 0 | 0 | 0 | 0 | 0 | 0 | 600 | 600 | Natural River sand | 0.3 | [5 empty] | 180 | polycarboxylate-based superplasticizer | 9.8 | Standard Curing | 20 | 95 | Chinese Standard GB/T 2419-2005 | 195 | 40 X 40 X 160 | Chinese Standard GB/T17671-1999 | 75 | 90.5 | 40 X 40 X 160 | Chinese Standard GB/T17671-1999 | 17.45
T100-N | 500 | Ordinary Portland cement, with a strength class of 52.5 | 52.5 | 150 | 350 | 0 | 0 | 0 | 0 | 0 | 0 | 0 | 0 | 0 | 0 | 0 | 1200 | 0 | [7 empty] | 200 | polycarboxylate-based superplasticizer | 9.8 | Standard Curing | 20 | 95 | Chinese Standard GB/T 2419-2005 | 160 | 40 X 40 X 160 | Chinese Standard GB/T17671-1999 | 73 | 88 | 40 X 40 X 160 | Chinese Standard GB/T17671-1999 | 17
T0-c | 500 | Ordinary Portland cement, with a strength class of 52.5 | 52.5 | 150 | 350 | 0 | 0 | 0 | 0 | 0 | 0 | 0 | 0 | 0 | 0 | 0 | 0 | 1200 | Natural River sand | 0.3 | [5 empty] | 160 | polycarboxylate-based superplasticizer | 9.8 | Steam Curing | 80 |  | Chinese Standard GB/T 2419-2005 | 190 | 40 X 40 X 160 | Chinese Standard GB/T17671-1999 |  | 116 | 40 X 40 X 160 | Chinese Standard GB/T17671-1999 | 18.5
T20c | 500 | Ordinary Portland cement, with a strength class of 52.5 | 52.5 | 150 | 350 | 0 | 0 | 0 | 0 | 0 | 0 | 0 | 0 | 0 | 0 | 0 | 240 | 960 | Natural River sand | 0.3 | [5 empty] | 165 | polycarboxylate-based superplasticizer | 9.8 | Steam Curing | 80 |  | Chinese Standard GB/T 2419-2005 | 180 | 40 X 40 X 160 | Chinese Standard GB/T17671-1999 |  | 108 | 40 X 40 X 160 | Chinese Standard GB/T17671-1999 | 19
T30-c | 500 | Ordinary Portland cement, with a strength class of 52.5 | 52.5 | 150 | 350 | 0 | 0 | 0 | 0 | 0 | 0 | 0 | 0 | 0 | 0 | 0 | 360 | 840 | Natural River sand | 0.3 | [5 empty] | 170 | polycarboxylate-based superplasticizer | 9.8 | Steam Curing | 80 |  | Chinese Standard GB/T 2419-2005 | 180 | 40 X 40 X 160 | Chinese Standard GB/T17671-1999 |  | 103 | 40 X 40 X 160 | Chinese Standard GB/T17671-1999 | 18.2
T40-c | 500 | Ordinary Portland cement, with a strength class of 52.5 | 52.5 | 150 | 350 | 0 | 0 | 0 | 0 | 0 | 0 | 0 | 0 | 0 | 0 | 0 | 480 | 720 | Natural River sand | 0.3 | [5 empty] | 175 | polycarboxylate-based superplasticizer | 9.8 | Steam Curing | 80 |  | Chinese Standard GB/T 2419-2005 | 195 | 40 X 40 X 160 | Chinese Standard GB/T17671-1999 |  | 100 | 40 X 40 X 160 | Chinese Standard GB/T17671-1999 | 17.4
T50-c | 500 | Ordinary Portland cement, with a strength class of 52.5 | 52.5 | 150 | 350 | 0 | 0 | 0 | 0 | 0 | 0 | 0 | 0 | 0 | 0 | 0 | 600 | 600 | Natural River sand | 0.3 | [5 empty] | 180 | polycarboxylate-based superplasticizer | 9.8 | Steam Curing | 80 |  | Chinese Standard GB/T 2419-2005 | 195 | 40 X 40 X 160 | Chinese Standard GB/T17671-1999 |  | 104 | 40 X 40 X 160 | Chinese Standard GB/T17671-1999 | 17.6
T100-c | 500 | Ordinary Portland cement, with a strength class of 52.5 | 52.5 | 150 | 350 | 0 | 0 | 0 | 0 | 0 | 0 | 0 | 0 | 0 | 0 | 0 | 1200 | 0 | [7 empty] | 200 | polycarboxylate-based superplasticizer | 9.8 | Steam Curing | 80 |  | Chinese Standard GB/T 2419-2005 | 160 | 40 X 40 X 160 | Chinese Standard GB/T17671-1999 |  | 94 | 40 X 40 X 160 | Chinese Standard GB/T17671-1999 | 18.3
T0-N | 500 | Ordinary Portland cement, with a strength class of 52.5 | 52.5 | 150 | 350 | 0 | 0 | 0 | 0 | 0 | 0 | 0 | 0 | 0 | 0 | 0 | 0 | 1200 | Natural River sand | 0.3 | Steel Fiber | 156 | 13 | 0.2 | 2000 | 160 | polycarboxylate-based superplasticizer | 9.8 | Standard Curing | 20 | 95 | Chinese Standard GB/T 2419-2005 | 175 | 40 X 40 X 160 | Chinese Standard GB/T17671-1999 | 105 | 138 | 40 X 40 X 160 | Chinese Standard GB/T17671-1999 | 29.5
T20-N | 500 | Ordinary Portland cement, with a strength class of 52.5 | 52.5 | 150 | 350 | 0 | 0 | 0 | 0 | 0 | 0 | 0 | 0 | 0 | 0 | 0 | 240 | 960 | Natural River sand | 0.3 | Steel Fiber | 156 | 13 | 0.2 | 2000 | 165 | polycarboxylate-based superplasticizer | 9.8 | Standard Curing | 20 | 95 | Chinese Standard GB/T 2419-2005 | 165 | 40 X 40 X 160 | Chinese Standard GB/T17671-1999 | 108 | 141 | 40 X 40 X 160 | Chinese Standard GB/T17671-1999 | 29
T30-N | 500 | Ordinary Portland cement, with a strength class of 52.5 | 52.5 | 150 | 350 | 0 | 0 | 0 | 0 | 0 | 0 | 0 | 0 | 0 | 0 | 0 | 360 | 840 | Natural River sand | 0.3 | Steel Fiber | 156 | 13 | 0.2 | 2000 | 170 | polycarboxylate-based superplasticizer | 9.8 | Standard Curing | 20 | 95 | Chinese Standard GB/T 2419-2005 | 160 | 40 X 40 X 160 | Chinese Standard GB/T17671-1999 | 104 | 135 | 40 X 40 X 160 | Chinese Standard GB/T17671-1999 | 28
T40-N | 500 | Ordinary Portland cement, with a strength class of 52.5 | 52.5 | 150 | 350 | 0 | 0 | 0 | 0 | 0 | 0 | 0 | 0 | 0 | 0 | 0 | 480 | 720 | Natural River sand | 0.3 | Steel Fiber | 156 | 13 | 0.2 | 2000 | 175 | polycarboxylate-based superplasticizer | 9.8 | Standard Curing | 20 | 95 | Chinese Standard GB/T 2419-2005 | 180 | 40 X 40 X 160 | Chinese Standard GB/T17671-1999 | 100 | 131 | 40 X 40 X 160 | Chinese Standard GB/T17671-1999 | 27.3
T50-N | 500 | Ordinary Portland cement, with a strength class of 52.5 | 52.5 | 150 | 350 | 0 | 0 | 0 | 0 | 0 | 0 | 0 | 0 | 0 | 0 | 0 | 600 | 600 | Natural River sand | 0.3 | Steel Fiber | 156 | 13 | 0.2 | 2000 | 180 | polycarboxylate-based superplasticizer | 9.8 | Standard Curing | 20 | 95 | Chinese Standard GB/T 2419-2005 | 180 | 40 X 40 X 160 | Chinese Standard GB/T17671-1999 | 99 | 129 | 40 X 40 X 160 | Chinese Standard GB/T17671-1999 | 27
T100-N | 500 | Ordinary Portland cement, with a strength class of 52.5 | 52.5 | 150 | 350 | 0 | 0 | 0 | 0 | 0 | 0 | 0 | 0 | 0 | 0 | 0 | 1200 | 0 |  |  | Steel Fiber | 156 | 13 | 0.2 | 2000 | 200 | polycarboxylate-based superplasticizer | 9.8 | Standard Curing | 20 | 95 | Chinese Standard GB/T 2419-2005 | 150 | 40 X 40 X 160 | Chinese Standard GB/T17671-1999 | 91 | 111 | 40 X 40 X 160 | Chinese Standard GB/T17671-1999 | 25
T0-c | 500 | Ordinary Portland cement, with a strength class of 52.5 | 52.5 | 150 | 350 | 0 | 0 | 0 | 0 | 0 | 0 | 0 | 0 | 0 | 0 | 0 | 0 | 1200 | Natural River sand | 0.3 | Steel Fiber | 156 | 13 | 0.2 | 2000 | 160 | polycarboxylate-based superplasticizer | 9.8 | Steam Curing | 80 |  | Chinese Standard GB/T 2419-2005 | 175 | 40 X 40 X 160 | Chinese Standard GB/T17671-1999 |  | 176 | 40 X 40 X 160 | Chinese Standard GB/T17671-1999 | 30.05
T20c | 500 | Ordinary Portland cement, with a strength class of 52.5 | 52.5 | 150 | 350 | 0 | 0 | 0 | 0 | 0 | 0 | 0 | 0 | 0 | 0 | 0 | 240 | 960 | Natural River sand | 0.3 | Steel Fiber | 156 | 13 | 0.2 | 2000 | 165 | polycarboxylate-based superplasticizer | 9.8 | Steam Curing | 80 |  | Chinese Standard GB/T 2419-2005 | 165 | 40 X 40 X 160 | Chinese Standard GB/T17671-1999 |  | 171 | 40 X 40 X 160 | Chinese Standard GB/T17671-1999 | 32
T30-c | 500 | Ordinary Portland cement, with a strength class of 52.5 | 52.5 | 150 | 350 | 0 | 0 | 0 | 0 | 0 | 0 | 0 | 0 | 0 | 0 | 0 | 360 | 840 | Natural River sand | 0.3 | Steel Fiber | 156 | 13 | 0.2 | 2000 | 170 | polycarboxylate-based superplasticizer | 9.8 | Steam Curing | 80 |  | Chinese Standard GB/T 2419-2005 | 160 | 40 X 40 X 160 | Chinese Standard GB/T17671-1999 |  | 168 | 40 X 40 X 160 | Chinese Standard GB/T17671-1999 | 32.5
T40-c | 500 | Ordinary Portland cement, with a strength class of 52.5 | 52.5 | 150 | 350 | 0 | 0 | 0 | 0 | 0 | 0 | 0 | 0 | 0 | 0 | 0 | 480 | 720 | Natural River sand | 0.3 | Steel Fiber | 156 | 13 | 0.2 | 2000 | 175 | polycarboxylate-based superplasticizer | 9.8 | Steam Curing | 80 |  | Chinese Standard GB/T 2419-2005 | 180 | 40 X 40 X 160 | Chinese Standard GB/T17671-1999 |  | 159.5 | 40 X 40 X 160 | Chinese Standard GB/T17671-1999 | 33
T50-c | 500 | Ordinary Portland cement, with a strength class of 52.5 | 52.5 | 150 | 350 | 0 | 0 | 0 | 0 | 0 | 0 | 0 | 0 | 0 | 0 | 0 | 600 | 600 | Natural River sand | 0.3 | Steel Fiber | 156 | 13 | 0.2 | 2000 | 180 | polycarboxylate-based superplasticizer | 9.8 | Steam Curing | 80 |  | Chinese Standard GB/T 2419-2005 | 180 | 40 X 40 X 160 | Chinese Standard GB/T17671-1999 |  | 149.5 | 40 X 40 X 160 | Chinese Standard GB/T17671-1999 | 33.5
T100-c | 500 | Ordinary Portland cement, with a strength class of 52.5 | 52.5 | 150 | 350 | 0 | 0 | 0 | 0 | 0 | 0 | 0 | 0 | 0 | 0 | 0 | 1200 | 0 |  |  | Steel Fiber | 156 | 13 | 0.2 | 2000 | 200 | polycarboxylate-based superplasticizer | 9.8 | Steam Curing | 80 |  | Chinese Standard GB/T 2419-2005 | 150 | 40 X 40 X 160 | Chinese Standard GB/T17671-1999 |  | 141 | 40 X 40 X 160 | Chinese Standard GB/T17671-1999 | 31.5
UHPC-1 | 890 | Portland cement (Type I) |  | 0 | 0 | 0 | 0 | 0 | 0 | 0 | 0 | 0 | 0 | 0 | 0 | 0 | 0 | 890 | Natural River sand | 4.75 | [5 empty] | 178 | HRWR admixture was carboxylate-based | 30.2 | Standard Curing | 21 | 100 | ASTM C1437 | 197.5 | 50 x 50 x 50 | ASTM C109/C109M | 95.7 | 106.3
UHPC-2 | 890 | Portland cement (Type I) |  | 0 | 0 | 0 | 0 | 0 | 0 | 0 | 0 | 0 | 0 | 0 | 0 | 0 | 0 | 890 | Natural River sand | 0.6 | [5 empty] | 178 | HRWR admixture was carboxylate-based | 30.2 | Standard Curing | 21 | 100 | ASTM C1437 | 185 | 50 x 50 x 50 | ASTM C109/C109M | 97.4 | 113.2
UHPC-3 | 845.5 | Portland cement (Type I) |  | 44.5 | 0 | 0 | 0 | 0 | 0 | 0 | 0 | 0 | 0 | 0 | 0 | 0 | 0 | 890 | Natural River sand | 4.75 | [5 empty] | 178 | HRWR admixture was carboxylate-based | 30.2 | Standard Curing | 21 | 100 | ASTM C1437 | 195 | 50 x 50 x 50 | ASTM C109/C109M | 105.7 | 117.2
UHPC-4 | 801 | Portland cement (Type I) |  | 89 | 0 | 0 | 0 | 0 | 0 | 0 | 0 | 0 | 0 | 0 | 0 | 0 | 0 | 890 | Natural River sand | 4.75 | [5 empty] | 178 | HRWR admixture was carboxylate-based | 30.2 | Standard Curing | 21 | 100 | ASTM C1437 | 190 | 50 x 50 x 50 | ASTM C109/C109M | 102.6 | 118.6
UHPC-5 | 756.5 | Portland cement (Type I) |  | 133.5 | 0 | 0 | 0 | 0 | 0 | 0 | 0 | 0 | 0 | 0 | 0 | 0 | 0 | 890 | Natural River sand | 4.75 | [5 empty] | 178 | HRWR admixture was carboxylate-based | 30.2 | Standard Curing | 21 | 100 | ASTM C1437 | 195 | 50 x 50 x 50 | ASTM C109/C109M | 96.8 | 118
UHPC-6 | 712 | Portland cement (Type I) |  | 178 | 0 | 0 | 0 | 0 | 0 | 0 | 0 | 0 | 0 | 0 | 0 | 0 | 0 | 890 | Natural River sand | 4.75 | [5 empty] | 178 | HRWR admixture was carboxylate-based | 30.2 | Standard Curing | 21 | 100 | ASTM C1437 | 182.5 | 50 x 50 x 50 | ASTM C109/C109M | 95.9 | 111
UHPC-7 | 845.5 | Portland cement (Type I) |  | 44.5 | 0 | 0 | 0 | 0 | 0 | 0 | 0 | 0 | 0 | 0 | 0 | 0 | 0 | 890 | Natural River sand | 0.6 | [5 empty] | 178 | HRWR admixture was carboxylate-based | 30.2 | Standard Curing | 21 | 100 | ASTM C1437 | 187.5 | 50 x 50 x 50 | ASTM C109/C109M | 106.1 | 116.6
UHPC-8 | 712 | Portland cement (Type I) |  | 0 | 178 | 0 | 0 | 0 | 0 | 0 | 0 | 0 | 0 | 0 | 0 | 0 | 0 | 890 | Natural River sand | 4.75 | [5 empty] | 178 | HRWR admixture was carboxylate-based | 30.2 | Standard Curing | 21 | 100 | ASTM C1437 | 202.5 | 50 x 50 x 50 | ASTM C109/C109M | 99.2 | 109.9
UHPC-9 | 623 | Portland cement (Type I) |  | 0 | 267 | 0 | 0 | 0 | 0 | 0 | 0 | 0 | 0 | 0 | 0 | 0 | 0 | 890 | Natural River sand | 4.75 | [5 empty] | 178 | HRWR admixture was carboxylate-based | 30.2 | Standard Curing | 21 | 100 | ASTM C1437 | 200 | 50 x 50 x 50 | ASTM C109/C109M | 101.2 | 114.8
UHPC-10 | 534 | Portland cement (Type I) |  | 0 | 356 | 0 | 0 | 0 | 0 | 0 | 0 | 0 | 0 | 0 | 0 | 0 | 0 | 890 | Natural River sand | 4.75 | [5 empty] | 178 | HRWR admixture was carboxylate-based | 30.2 | Standard Curing | 21 | 100 | ASTM C1437 | 207.5 | 50 x 50 x 50 | ASTM C109/C109M | 75.8 | 102.6
UHPC-11 | 667.5 | Portland cement (Type I) |  | 44.5 | 178 | 0 | 0 | 0 | 0 | 0 | 0 | 0 | 0 | 0 | 0 | 0 | 0 | 890 | Natural River sand | 4.75 | [5 empty] | 178 | HRWR admixture was carboxylate-based | 30.2 | Standard Curing | 21 | 100 | ASTM C1437 | 202.5 | 50 x 50 x 50 | ASTM C109/C109M | 92.8 | 112.8
UHPC-12 | 1009 | Portland cement (Type I) |  | 0 | 0 | 0 | 0 | 0 | 0 | 0 | 0 | 0 | 0 | 0 | 0 | 0 | 0 | 1009 | Natural River sand | 4.75 | [5 empty] | 201.8 | HRWR admixture was carboxylate-based | 34.2 | Standard Curing | 21 | 100 | ASTM C1437 | 202.5 | 50 x 50 x 50 | ASTM C109/C109M | 102.8 | 113.8
UHPC-13 | 1009 | Portland cement (Type I) |  | 0 | 0 | 0 | 0 | 0 | 0 | 0 | 0 | 0 | 0 | 0 | 0 | 0 | 0 | 1009 | Natural River sand | 0.6 | [5 empty] | 201.8 | HRWR admixture was carboxylate-based | 34.2 | Standard Curing | 21 | 100 | ASTM C1437 | 195 | 50 x 50 x 50 | ASTM C109/C109M | 102.3 | 115.2
UHPC-14 | 958.55 | Portland cement (Type I) |  | 50.45 | 0 | 0 | 0 | 0 | 0 | 0 | 0 | 0 | 0 | 0 | 0 | 0 | 0 | 1009 | Natural River sand | 0.6 | [5 empty] | 201.8 | HRWR admixture was carboxylate-based | 34.2 | Standard Curing | 21 | 100 | ASTM C1437 | 190 | 50 x 50 x 50 | ASTM C109/C109M | 102.8 | 115.4
UHPC-15 | 756.75 | Portland cement (Type I) |  | 50.45 | 201.8 | 0 | 0 | 0 | 0 | 0 | 0 | 0 | 0 | 0 | 0 | 0 | 0 | 1009 | Natural River sand | 0.6 | [5 empty] | 201.8 | HRWR admixture was carboxylate-based | 34.2 | Standard Curing | 21 | 100 | ASTM C1437 | 205 | 50 x 50 x 50 | ASTM C109/C109M | 101.5 | 114.5
UHPC-16-I | 1076.77 | Portland cement (Type I) |  | 286.23 | 0 | 0 | 0 | 0 | 0 | 0 | 0 | 0 | 0 | 0 | 0 | 0 | 0 | 1363 | Natural River sand | 0.075 | [5 empty] | 272.6 | HRWR admixture was carboxylate-based | 46.2 | Standard Curing | 21 | 100 | ASTM C1437 | 180 | 50 x 50 x 50 | ASTM C109/C109M |  | 125.9
UHPC-16-II | 1076.77 | Portland cement (Type I) |  | 286.23 | 0 | 0 | 0 | 0 | 0 | 0 | 0 | 0 | 0 | 0 | 0 | 0 | 0 | 1363 | Natural River sand | 0.075 | Straight Steel fiber | 234 | 12.7 | 0.2 |  | 272.6 | HRWR admixture was carboxylate-based | 46.2 | Standard Curing | 21 | 100 | ASTM C1437 | 175 | 50 x 50 x 50 | ASTM C109/C109M |  | 137
UHPC-16-I | 1076.77 | Portland cement (Type I) |  | 286.23 | 0 | 0 | 0 | 0 | 0 | 0 | 0 | 0 | 0 | 0 | 0 | 0 | 0 | 1363 | Natural River sand | 0.075 | [5 empty] | 272.6 | HRWR admixture was carboxylate-based | 46.2 | Heat Curing | 90 | 100 |  |  | 50 x 50 x 50 | ASTM C109/C109M |  | 159.7
UHPC-16-II | 1076.77 | Portland cement (Type I) |  | 286.23 | 0 | 0 | 0 | 0 | 0 | 0 | 0 | 0 | 0 | 0 | 0 | 0 | 0 | 1363 | Natural River sand | 0.075 | Straight Steel fiber | 234 | 12.7 | 0.2 |  | 272.6 | HRWR admixture was carboxylate-based | 46.2 | Heat Curing | 90 | 100 |  |  | 50 x 50 x 50 | ASTM C109/C109M |  | 170.6
P0T0 | 819 | ordinary Portland cement (P.O 52.5) | 52.5 | 109 | 164 | 0 | 0 | 0 | 0 | 0 | 0 | 0 | 0 | 0 | 0 | 0 | 0 | 1092 | quartz sand | 1.18 | Straight Steel Fiber | 156 | 13 | 0.22 |  | 196.6 |  | 22.14 | Steam Curing | 80 |  |  | 272 | 100 X 100 X 100 | GB/T 31387-2015 |  | 141 | 100 X 100 X 400 | ASTM C1609 | 21.38
P1T0 | 737.1 | ordinary Portland cement (P.O 52.5) | 52.5 | 109 | 164 | 0 | 0 | 0 | 0 | 0 | 0 | 0 | 0 | 0 | 0 | 0 | 81.9 | 1092 | quartz sand | 1.18 | Straight Steel Fiber | 156 | 13 | 0.22 |  | 196.6 |  | 22.14 | Steam Curing | 80 |  |  | 264 | 100 X 100 X 100 | GB/T 31387-2015 |  | 148 | 100 X 100 X 400 | ASTM C1609 | 22.24
P2T0 | 655.2 | ordinary Portland cement (P.O 52.5) | 52.5 | 109 | 164 | 0 | 0 | 0 | 0 | 0 | 0 | 0 | 0 | 0 | 0 | 0 | 163.8 | 1092 | quartz sand | 1.18 | Straight Steel Fiber | 156 | 13 | 0.22 |  | 196.6 |  | 22.14 | Steam Curing | 80 |  |  | 254 | 100 X 100 X 100 | GB/T 31387-2015 |  | 151 | 100 X 100 X 400 | ASTM C1609 | 22.79
P3T0 | 573.3 | ordinary Portland cement (P.O 52.5) | 52.5 | 109 | 164 | 0 | 0 | 0 | 0 | 0 | 0 | 0 | 0 | 0 | 0 | 0 | 245.7 | 1092 | quartz sand | 1.18 | Straight Steel Fiber | 156 | 13 | 0.22 |  | 196.6 |  | 22.14 | Steam Curing | 80 |  |  | 246 | 100 X 100 X 100 | GB/T 31387-2015 |  | 146 | 100 X 100 X 400 | ASTM C1609 | 20.88
P2T1 | 655.2 | ordinary Portland cement (P.O 52.5) | 52.5 | 109 | 164 | 0 | 0 | 0 | 0 | 0 | 0 | 0 | 0 | 0 | 0 | 0 | 436.8 | 819 | quartz sand | 1.18 | Straight Steel Fiber | 156 | 13 | 0.22 |  | 196.6 |  | 22.14 | Steam Curing | 80 |  |  | 248 | 100 X 100 X 100 | GB/T 31387-2015 |  | 145 | 100 X 100 X 400 | ASTM C1609 | 22.3
P2T2 | 655.2 | ordinary Portland cement (P.O 52.5) | 52.5 | 109 | 164 | 0 | 0 | 0 | 0 | 0 | 0 | 0 | 0 | 0 | 0 | 0 | 709.8 | 546 | quartz sand | 1.18 | Straight Steel Fiber | 156 | 13 | 0.22 |  | 196.6 |  | 22.14 | Steam Curing | 80 |  |  | 243 | 100 X 100 X 100 | GB/T 31387-2015 |  | 145 | 100 X 100 X 400 | ASTM C1609 | 23.27
P2T3 | 655.2 | ordinary Portland cement (P.O 52.5) | 52.5 | 109 | 164 | 0 | 0 | 0 | 0 | 0 | 0 | 0 | 0 | 0 | 0 | 0 | 982.8 | 273 | quartz sand | 1.18 | Straight Steel Fiber | 156 | 13 | 0.22 |  | 196.6 |  | 22.14 | Steam Curing | 80 |  |  | 239 | 100 X 100 X 100 | GB/T 31387-2015 |  | 139 | 100 X 100 X 400 | ASTM C1609 | 19.89
P2T4 | 655.2 | ordinary Portland cement (P.O 52.5) | 52.5 | 109 | 164 | 0 | 0 | 0 | 0 | 0 | 0 | 0 | 0 | 0 | 0 | 0 | 1255.8 | 0 |  |  | Straight Steel Fiber | 156 | 13 | 0.22 |  | 196.6 |  | 22.14 | Steam Curing | 80 |  |  | 236 | 100 X 100 X 100 | GB/T 31387-2015 |  | 139 | 100 X 100 X 400 | ASTM C1609 | 18.32
CTRL | 830 | Portland cement (CEM I 42,5) | 42.5 | 291 | 0 | 0 | 0 | 0 | 0 | 0 | 0 | 0 | 0 | 0 | 0 | 0 | 0 | 977 | Quartz Sand | 3 | Straight Steel Fiber | 234 | 6 | 0.15 | 2250 | 151 | polycarboxylate based superplasticizer (SP) | 55 | Autoclave Curing | 210 |  |  | 115 | 50 x 50 x50 |  |  | 262
F20 | 664 | Portland cement (CEM I 42,5) | 42.5 | 291 | 166 | 0 | 0 | 0 | 0 | 0 | 0 | 0 | 0 | 0 | 0 | 0 | 0 | 920 | Quartz Sand | 3 | Straight Steel Fiber | 234 | 6 | 0.15 | 2250 | 151 | polycarboxylate based superplasticizer (SP) | 58 | Autoclave Curing | 210 |  |  | 114 | 50 x 50 x50 |  |  | 248
F40 | 498 | Portland cement (CEM I 42,5) | 42.5 | 291 | 332 | 0 | 0 | 0 | 0 | 0 | 0 | 0 | 0 | 0 | 0 | 0 | 0 | 861 | Quartz Sand | 3 | Straight Steel Fiber | 234 | 6 | 0.15 | 2250 | 151 | polycarboxylate based superplasticizer (SP) | 62 | Autoclave Curing | 210 |  |  | 114 | 50 x 50 x50 |  |  | 229
F60 | 332 | Portland cement (CEM I 42,5) | 42.5 | 291 | 498 | 0 | 0 | 0 | 0 | 0 | 0 | 0 | 0 | 0 | 0 | 0 | 0 | 804 | Quartz Sand | 3 | Straight Steel Fiber | 234 | 6 | 0.15 | 2250 | 151 | polycarboxylate based superplasticizer (SP) | 65 | Autoclave Curing | 210 |  |  | 110 | 50 x 50 x50 |  |  | 167
G20 | 664 | Portland cement (CEM I 42,5) | 42.5 | 291 | 0 | 0 | 0 | 0 | 0 | 0 | 166 | 0 | 0 | 0 | 0 | 0 | 0 | 961 | Quartz Sand | 3 | Straight Steel Fiber | 234 | 6 | 0.15 | 2250 | 151 | polycarboxylate based superplasticizer (SP) | 55 | Autoclave Curing | 210 |  |  | 115 | 50 x 50 x50 |  |  | 254
G40 | 498 | Portland cement (CEM I 42,5) | 42.5 | 291 | 0 | 0 | 0 | 0 | 0 | 0 | 332 | 0 | 0 | 0 | 0 | 0 | 0 | 945 | Quartz Sand | 3 | Straight Steel Fiber | 234 | 6 | 0.15 | 2250 | 151 | polycarboxylate based superplasticizer (SP) | 55 | Autoclave Curing | 210 |  |  | 117 | 50 x 50 x50 |  |  | 244
G60 | 332 | Portland cement (CEM I 42,5) | 42.5 | 291 | 0 | 0 | 0 | 0 | 0 | 0 | 498 | 0 | 0 | 0 | 0 | 0 | 0 | 929 | Quartz Sand | 3 | Straight Steel Fiber | 234 | 6 | 0.15 | 2250 | 151 | polycarboxylate based superplasticizer (SP) | 55 | Autoclave Curing | 210 |  |  | 117 | 50 x 50 x50 |  |  | 202
SF0 | 830 | Portland cement (CEM I 42,5) | 42.5 | 0 | 0 | 0 | 0 | 0 | 0 | 0 | 0 | 0 | 0 | 0 | 0 | 0 | 0 | 1316 | Quartz Sand | 3 | Straight Steel Fiber | 234 | 6 | 0.15 | 2250 | 151 | polycarboxylate based superplasticizer (SP) | 32 | Autoclave Curing | 210 |  |  | 110 | 50 x 50 x50 |  |  | 171
SF10 | 830 | Portland cement (CEM I 42,5) | 42.5 | 83 | 0 | 0 | 0 | 0 | 0 | 0 | 0 | 0 | 0 | 0 | 0 | 0 | 0 | 1219 | Quartz Sand | 3 | Straight Steel Fiber | 234 | 6 | 0.15 | 2250 | 151 | polycarboxylate based superplasticizer (SP) | 38 | Autoclave Curing | 210 |  |  | 112 | 50 x 50 x50 |  |  | 204
SF20 | 830 | Portland cement (CEM I 42,5) | 42.5 | 166 | 0 | 0 | 0 | 0 | 0 | 0 | 0 | 0 | 0 | 0 | 0 | 0 | 0 | 1122 | Quartz Sand | 3 | Straight Steel Fiber | 234 | 6 | 0.15 | 2250 | 151 | polycarboxylate based superplasticizer (SP) | 44 | Autoclave Curing | 210 |  |  | 112 | 50 x 50 x50 |  |  | 239
SF25 | 830 | Portland cement (CEM I 42,5) | 42.5 | 208 | 0 | 0 | 0 | 0 | 0 | 0 | 0 | 0 | 0 | 0 | 0 | 0 | 0 | 1074 | Quartz Sand | 3 | Straight Steel Fiber | 234 | 6 | 0.15 | 2250 | 151 | polycarboxylate based superplasticizer (SP) | 50 | Autoclave Curing | 210 |  |  | 115 | 50 x 50 x50 |  |  | 249
SF30 | 830 | Portland cement (CEM I 42,5) | 42.5 | 249 | 0 | 0 | 0 | 0 | 0 | 0 | 0 | 0 | 0 | 0 | 0 | 0 | 0 | 1025 | Quartz Sand | 3 | Straight Steel Fiber | 234 | 6 | 0.15 | 2250 | 151 | polycarboxylate based superplasticizer (SP) | 53 | Autoclave Curing | 210 |  |  | 115 | 50 x 50 x50 |  |  | 250
SF35 | 830 | Portland cement (CEM I 42,5) | 42.5 | 291 | 0 | 0 | 0 | 0 | 0 | 0 | 0 | 0 | 0 | 0 | 0 | 0 | 0 | 977 | Quartz Sand | 3 | Straight Steel Fiber | 234 | 6 | 0.15 | 2250 | 151 | polycarboxylate based superplasticizer (SP) | 55 | Autoclave Curing | 210 |  |  | 115 | 50 x 50 x50 |  |  | 259
SF40 | 830 | Portland cement (CEM I 42,5) | 42.5 | 332 | 0 | 0 | 0 | 0 | 0 | 0 | 0 | 0 | 0 | 0 | 0 | 0 | 0 | 928 | Quartz Sand | 3 | Straight Steel Fiber | 234 | 6 | 0.15 | 2250 | 151 | polycarboxylate based superplasticizer (SP) | 57 | Autoclave Curing | 210 |  |  | 116 | 50 x 50 x50 |  |  | 248
SF45 | 830 | Portland cement (CEM I 42,5) | 42.5 | 374 | 0 | 0 | 0 | 0 | 0 | 0 | 0 | 0 | 0 | 0 | 0 | 0 | 0 | 877 | Quartz Sand | 3 | Straight Steel Fiber | 234 | 6 | 0.15 | 2250 | 151 | polycarboxylate based superplasticizer (SP) | 59 | Autoclave Curing | 210 |  |  | 118 | 50 x 50 x50 |  |  | 246
CTRL | 830 | Portland cement (CEM I 42,5) | 42.5 | 291 | 0 | 0 | 0 | 0 | 0 | 0 | 0 | 0 | 0 | 0 | 0 | 0 | 0 | 977 | Quartz Sand | 3 | Straight Steel Fiber | 234 | 6 | 0.15 | 2250 | 151 | polycarboxylate based superplasticizer (SP) | 55 | Autoclave Curing | 210 |  |  | 115 | 50 x 50 x50 |  |  | 262
C10F10 | 664 | Portland cement (CEM I 42,5) | 42.5 | 291 | 83 | 0 | 0 | 0 | 0 | 0 | 83 | 0 | 0 | 0 | 0 | 0 | 0 | 940 | Quartz Sand | 3 | Straight Steel Fiber | 234 | 6 | 0.15 | 2250 | 151 | polycarboxylate based superplasticizer (SP) | 58 | Autoclave Curing | 210 |  |  | 115 | 50 x 50 x50 |  |  | 262
C10F20 | 581 | Portland cement (CEM I 42,5) | 42.5 | 291 | 166 | 0 | 0 | 0 | 0 | 0 | 83 | 0 | 0 | 0 | 0 | 0 | 0 | 912 | Quartz Sand | 3 | Straight Steel Fiber | 234 | 6 | 0.15 | 2250 | 151 | polycarboxylate based superplasticizer (SP) | 60 | Autoclave Curing | 210 |  |  | 114 | 50 x 50 x50 |  |  | 253
C10F30 | 498 | Portland cement (CEM I 42,5) | 42.5 | 291 | 249 | 0 | 0 | 0 | 0 | 0 | 83 | 0 | 0 | 0 | 0 | 0 | 0 | 883 | Quartz Sand | 3 | Straight Steel Fiber | 234 | 6 | 0.15 | 2250 | 151 | polycarboxylate based superplasticizer (SP) | 62 | Autoclave Curing | 210 |  |  | 114 | 50 x 50 x50 |  |  | 234
C20F10 | 581 | Portland cement (CEM I 42,5) | 42.5 | 291 | 83 | 0 | 0 | 0 | 0 | 0 | 166 | 0 | 0 | 0 | 0 | 0 | 0 | 932 | Quartz Sand | 3 | Straight Steel Fiber | 234 | 6 | 0.15 | 2250 | 151 | polycarboxylate based superplasticizer (SP) | 58 | Autoclave Curing | 210 |  |  | 115 | 50 x 50 x50 |  |  | 239
C20F20 | 498 | Portland cement (CEM I 42,5) | 42.5 | 291 | 166 | 0 | 0 | 0 | 0 | 0 | 166 | 0 | 0 | 0 | 0 | 0 | 0 | 904 | Quartz Sand | 3 | Straight Steel Fiber | 234 | 6 | 0.15 | 2250 | 151 | polycarboxylate based superplasticizer (SP) | 60 | Autoclave Curing | 210 |  |  | 115 | 50 x 50 x50 |  |  | 240
C30F10 | 498 | Portland cement (CEM I 42,5) | 42.5 | 291 | 83 | 0 | 0 | 0 | 0 | 0 | 249 | 0 | 0 | 0 | 0 | 0 | 0 | 924 | Quartz Sand | 3 | Straight Steel Fiber | 234 | 6 | 0.15 | 2250 | 151 | polycarboxylate based superplasticizer (SP) | 58 | Autoclave Curing | 210 |  |  | 114 | 50 x 50 x50 |  |  | 230
C30F30 | 332 | Portland cement (CEM I 42,5) | 42.5 | 291 | 249 | 0 | 0 | 0 | 0 | 0 | 249 | 0 | 0 | 0 | 0 | 0 | 0 | 867 | Quartz Sand | 3 | Straight Steel Fiber | 234 | 6 | 0.15 | 2250 | 151 | polycarboxylate based superplasticizer (SP) | 62 | Autoclave Curing | 210 |  |  | 114 | 50 x 50 x50 |  |  | 189
CTRL | 830 | Portland cement (CEM I 42,5) | 42.5 | 291 | 0 | 0 | 0 | 0 | 0 | 0 | 0 | 0 | 0 | 0 | 0 | 0 | 0 | 977 | Quartz Sand | 3 | Straight Steel Fiber | 234 | 6 | 0.15 | 2250 | 151 | polycarboxylate based superplasticizer (SP) | 55 | Autoclave Curing | 210 |  |  | 115 | 50 x 50 x50 |  |  | 270
G10F10 | 664 | Portland cement (CEM I 42,5) | 42.5 | 205 | 83 | 0 | 0 | 0 | 0 | 0 | 83 | 0 | 0 | 0 | 0 | 0 | 0 | 1041 | Quartz Sand | 3 | Straight Steel Fiber | 234 | 6 | 0.15 | 2250 | 151 | polycarboxylate based superplasticizer (SP) | 35 | Autoclave Curing | 210 |  |  | 115 | 50 x 50 x50 |  |  | 281
G10F20 | 581 | Portland cement (CEM I 42,5) | 42.5 | 157 | 166 | 0 | 0 | 0 | 0 | 0 | 83 | 0 | 0 | 0 | 0 | 0 | 0 | 1066 | Quartz Sand | 3 | Straight Steel Fiber | 234 | 6 | 0.15 | 2250 | 151 | polycarboxylate based superplasticizer (SP) | 34 | Autoclave Curing | 210 |  |  | 113 | 50 x 50 x50 |  |  | 250
G10F30 | 498 | Portland cement (CEM I 42,5) | 42.5 | 110 | 249 | 0 | 0 | 0 | 0 | 0 | 83 | 0 | 0 | 0 | 0 | 0 | 0 | 1094 | Quartz Sand | 3 | Straight Steel Fiber | 234 | 6 | 0.15 | 2250 | 151 | polycarboxylate based superplasticizer (SP) | 33 | Autoclave Curing | 210 |  |  | 113 | 50 x 50 x50 |  |  | 224
G20F20 | 498 | Portland cement (CEM I 42,5) | 42.5 | 120 | 166 | 0 | 0 | 0 | 0 | 0 | 166 | 0 | 0 | 0 | 0 | 0 | 0 | 1102 | Quartz Sand | 3 | Straight Steel Fiber | 234 | 6 | 0.15 | 2250 | 151 | polycarboxylate based superplasticizer (SP) | 38 | Autoclave Curing | 210 |  |  | 115 | 50 x 50 x50 |  |  | 214
F20 | 664 | Portland cement (CEM I 42,5) | 42.5 | 195 | 166 | 0 | 0 | 0 | 0 | 0 | 0 | 0 | 0 | 0 | 0 | 0 | 0 | 1030 | Quartz Sand | 3 | Straight Steel Fiber | 234 | 6 | 0.15 | 2250 | 151 | polycarboxylate based superplasticizer (SP) | 38 | Autoclave Curing | 210 |  |  | 114 | 50 x 50 x50 |  |  | 268
G40 | 498 | Portland cement (CEM I 42,5) | 42.5 | 141 | 0 | 0 | 0 | 0 | 0 | 0 | 332 | 0 | 0 | 0 | 0 | 0 | 0 | 1119 | Quartz Sand | 3 | Straight Steel Fiber | 234 | 6 | 0.15 | 2250 | 151 | polycarboxylate based superplasticizer (SP) | 35 | Autoclave Curing | 210 |  |  | 117 | 50 x 50 x50 |  |  | 232
B-S0 | 940 | Portland cement (CEM I 42,5) | 42.5 | 282 | 0 | 0 | 0 | 0 | 0 | 0 | 0 | 0 | 0 | 0 | 0 | 0 | 0 | 1180 | Bauxite | 3 | Straight Steel Fiber | 234 | 6 | 0.15 | 2250 | 125 | polycarboxylate based superplasticizer (SP) | 55 | Standard Curing | 20 |  |  |  | Cylinder 100 x 100 | ASTM C 116 and BS1881 | 183 | 200 | 75 x 75 x 305 | ASTM C 116 and BS1881 | 28.2
B-S20 | 752 | Portland cement (CEM I 42,5) | 42.5 | 282 | 0 | 0 | 0 | 0 | 0 | 0 | 188 | 0 | 0 | 0 | 0 | 0 | 0 | 1158 | Bauxite | 3 | Straight Steel Fiber | 234 | 6 | 0.15 | 2250 | 125 | polycarboxylate based superplasticizer (SP) | 55 | Standard Curing | 20 |  |  |  | Cylinder 100 x 100 | ASTM C 116 and BS1881 | 180 | 210 | 75 x 75 x 305 | ASTM C 116 and BS1881 | 29.8
B-S40 | 564 | Portland cement (CEM I 42,5) | 42.5 | 282 | 0 | 0 | 0 | 0 | 0 | 0 | 376 | 0 | 0 | 0 | 0 | 0 | 0 | 1137 | Bauxite | 3 | Straight Steel Fiber | 234 | 6 | 0.15 | 2250 | 125 | polycarboxylate based superplasticizer (SP) | 55 | Standard Curing | 20 |  |  |  | Cylinder 100 x 100 | ASTM C 116 and BS1881 | 162 | 200 | 75 x 75 x 305 | ASTM C 116 and BS1881 | 32.1
B-S60 | 376 | Portland cement (CEM I 42,5) | 42.5 | 282 | 0 | 0 | 0 | 0 | 0 | 0 | 564 | 0 | 0 | 0 | 0 | 0 | 0 | 1114 | Bauxite | 3 | Straight Steel Fiber | 234 | 6 | 0.15 | 2250 | 125 | polycarboxylate based superplasticizer (SP) | 55 | Standard Curing | 20 |  |  |  | Cylinder 100 x 100 | ASTM C 116 and BS1881 | 140 | 190 | 75 x 75 x 305 | ASTM C 116 and BS1881 | 25.1
G-S0 | 940 | Portland cement (CEM I 42,5) | 42.5 | 282 | 0 | 0 | 0 | 0 | 0 | 0 | 0 | 0 | 0 | 0 | 0 | 0 | 0 | 1000 | Granite + Quartz Sand | 3 | Straight Steel Fiber | 234 | 6 | 0.15 | 2250 | 125 | polycarboxylate based superplasticizer (SP) | 61 | Standard Curing | 20 |  |  |  | Cylinder 100 x 100 | ASTM C 116 and BS1881 | 158 | 180 | 75 x 75 x 305 | ASTM C 116 and BS1881 | 29.3
G-S20 | 752 | Portland cement (CEM I 42,5) | 42.5 | 226 | 0 | 0 | 0 | 0 | 0 | 0 | 188 | 0 | 0 | 0 | 0 | 0 | 0 | 1048 | Granite + Quartz Sand | 3 | Straight Steel Fiber | 234 | 6 | 0.15 | 2250 | 125 | polycarboxylate based superplasticizer (SP) | 52 | Standard Curing | 20 |  |  |  | Cylinder 100 x 100 | ASTM C 116 and BS1881 | 162 | 175 | 75 x 75 x 305 | ASTM C 116 and BS1881 | 30
G-S40 | 564 | Portland cement (CEM I 42,5) | 42.5 | 169 | 0 | 0 | 0 | 0 | 0 | 0 | 376 | 0 | 0 | 0 | 0 | 0 | 0 | 1099 | Granite + Quartz Sand | 3 | Straight Steel Fiber | 234 | 6 | 0.15 | 2250 | 125 | polycarboxylate based superplasticizer (SP) | 44 | Standard Curing | 20 |  |  |  | Cylinder 100 x 100 | ASTM C 116 and BS1881 | 155 | 165 | 75 x 75 x 305 | ASTM C 116 and BS1881 | 31.3
G-S60 | 376 | Portland cement (CEM I 42,5) | 42.5 | 113 | 0 | 0 | 0 | 0 | 0 | 0 | 564 | 0 | 0 | 0 | 0 | 0 | 0 | 1149 | Granite + Quartz Sand | 3 | Straight Steel Fiber | 234 | 6 | 0.15 | 2250 | 125 | polycarboxylate based superplasticizer (SP) | 37 | Standard Curing | 20 |  |  |  | Cylinder 100 x 100 | ASTM C 116 and BS1881 | 135 | 160 | 75 x 75 x 305 | ASTM C 116 and BS1881 | 30.5
B-S0 | 940 | Portland cement (CEM I 42,5) | 42.5 | 282 | 0 | 0 | 0 | 0 | 0 | 0 | 0 | 0 | 0 | 0 | 0 | 0 | 0 | 1180 | Bauxite | 3 | Straight Steel Fiber | 234 | 6 | 0.15 | 2250 | 125 | polycarboxylate based superplasticizer (SP) | 55 | Steam curing | 100 |  |  |  | Cylinder 100 x 100 | ASTM C 116 and BS1881 |  | 270 | 75 x 75 x 305 | ASTM C 116 and BS1881 | 25.6
B-S20 | 752 | Portland cement (CEM I 42,5) | 42.5 | 282 | 0 | 0 | 0 | 0 | 0 | 0 | 188 | 0 | 0 | 0 | 0 | 0 | 0 | 1158 | Bauxite | 3 | Straight Steel Fiber | 234 | 6 | 0.15 | 2250 | 125 | polycarboxylate based superplasticizer (SP) | 55 | Steam curing | 100 |  |  |  | Cylinder 100 x 100 | ASTM C 116 and BS1881 |  | 275 | 75 x 75 x 305 | ASTM C 116 and BS1881 | 27.2
B-S40 | 564 | Portland cement (CEM I 42,5) | 42.5 | 282 | 0 | 0 | 0 | 0 | 0 | 0 | 376 | 0 | 0 | 0 | 0 | 0 | 0 | 1137 | Bauxite | 3 | Straight Steel Fiber | 234 | 6 | 0.15 | 2250 | 125 | polycarboxylate based superplasticizer (SP) | 55 | Steam curing | 100 |  |  |  | Cylinder 100 x 100 | ASTM C 116 and BS1881 |  | 268 | 75 x 75 x 305 | ASTM C 116 and BS1881 | 28.2
B-S60 | 376 | Portland cement (CEM I 42,5) | 42.5 | 282 | 0 | 0 | 0 | 0 | 0 | 0 | 564 | 0 | 0 | 0 | 0 | 0 | 0 | 1114 | Bauxite | 3 | Straight Steel Fiber | 234 | 6 | 0.15 | 2250 | 125 | polycarboxylate based superplasticizer (SP) | 55 | Steam curing | 100 |  |  |  | Cylinder 100 x 100 | ASTM C 116 and BS1881 |  | 248 | 75 x 75 x 305 | ASTM C 116 and BS1881 | 26.4
G-S0 | 940 | Portland cement (CEM I 42,5) | 42.5 | 282 | 0 | 0 | 0 | 0 | 0 | 0 | 0 | 0 | 0 | 0 | 0 | 0 | 0 | 1000 | Granite + Quartz Sand | 3 | Straight Steel Fiber | 234 | 6 | 0.15 | 2250 | 125 | polycarboxylate based superplasticizer (SP) | 61 | Steam curing | 100 |  |  |  | Cylinder 100 x 100 | ASTM C 116 and BS1881 |  | 198 | 75 x 75 x 305 | ASTM C 116 and BS1881 | 26.7
G-S20 | 752 | Portland cement (CEM I 42,5) | 42.5 | 226 | 0 | 0 | 0 | 0 | 0 | 0 | 188 | 0 | 0 | 0 | 0 | 0 | 0 | 1048 | Granite + Quartz Sand | 3 | Straight Steel Fiber | 234 | 6 | 0.15 | 2250 | 125 | polycarboxylate based superplasticizer (SP) | 52 | Steam curing | 100 |  |  |  | Cylinder 100 x 100 | ASTM C 116 and BS1881 |  | 205 | 75 x 75 x 305 | ASTM C 116 and BS1881 | 28
G-S40 | 564 | Portland cement (CEM I 42,5) | 42.5 | 169 | 0 | 0 | 0 | 0 | 0 | 0 | 376 | 0 | 0 | 0 | 0 | 0 | 0 | 1099 | Granite + Quartz Sand | 3 | Straight Steel Fiber | 234 | 6 | 0.15 | 2250 | 125 | polycarboxylate based superplasticizer (SP) | 44 | Steam curing | 100 |  |  |  | Cylinder 100 x 100 | ASTM C 116 and BS1881 |  | 186 | 75 x 75 x 305 | ASTM C 116 and BS1881 | 29.7
G-S60 | 376 | Portland cement (CEM I 42,5) | 42.5 | 113 | 0 | 0 | 0 | 0 | 0 | 0 | 564 | 0 | 0 | 0 | 0 | 0 | 0 | 1149 | Granite + Quartz Sand | 3 | Straight Steel Fiber | 234 | 6 | 0.15 | 2250 | 125 | polycarboxylate based superplasticizer (SP) | 37 | Steam curing | 100 |  |  |  | Cylinder 100 x 100 | ASTM C 116 and BS1881 |  | 174 | 75 x 75 x 305 | ASTM C 116 and BS1881 | 27.8
B-S0 | 940 | Portland cement (CEM I 42,5) | 42.5 | 282 | 0 | 0 | 0 | 0 | 0 | 0 | 0 | 0 | 0 | 0 | 0 | 0 | 0 | 1180 | Bauxite | 3 | Straight Steel Fiber | 234 | 6 | 0.15 | 2250 | 125 | polycarboxylate based superplasticizer (SP) | 55 | Autoclave curing | 210 |  |  |  | Cylinder 100 x 100 | ASTM C 116 and BS1881 |  | 285 | 75 x 75 x 305 | ASTM C 116 and BS1881 | 27.5
B-S20 | 752 | Portland cement (CEM I 42,5) | 42.5 | 282 | 0 | 0 | 0 | 0 | 0 | 0 | 188 | 0 | 0 | 0 | 0 | 0 | 0 | 1158 | Bauxite | 3 | Straight Steel Fiber | 234 | 6 | 0.15 | 2250 | 125 | polycarboxylate based superplasticizer (SP) | 55 | Autoclave curing | 210 |  |  |  | Cylinder 100 x 100 | ASTM C 116 and BS1881 |  | 298 | 75 x 75 x 305 | ASTM C 116 and BS1881 | 32.4
B-S40 | 564 | Portland cement (CEM I 42,5) | 42.5 | 282 | 0 | 0 | 0 | 0 | 0 | 0 | 376 | 0 | 0 | 0 | 0 | 0 | 0 | 1137 | Bauxite | 3 | Straight Steel Fiber | 234 | 6 | 0.15 | 2250 | 125 | polycarboxylate based superplasticizer (SP) | 55 | Autoclave curing | 210 |  |  |  | Cylinder 100 x 100 | ASTM C 116 and BS1881 |  | 278 | 75 x 75 x 305 | ASTM C 116 and BS1881 | 33.1
B-S60 | 376 | Portland cement (CEM I 42,5) | 42.5 | 282 | 0 | 0 | 0 | 0 | 0 | 0 | 564 | 0 | 0 | 0 | 0 | 0 | 0 | 1114 | Bauxite | 3 | Straight Steel Fiber | 234 | 6 | 0.15 | 2250 | 125 | polycarboxylate based superplasticizer (SP) | 55 | Autoclave curing | 210 |  |  |  | Cylinder 100 x 100 | ASTM C 116 and BS1881 |  | 250 | 75 x 75 x 305 | ASTM C 116 and BS1881 | 30.7
G-S0 | 940 | Portland cement (CEM I 42,5) | 42.5 | 282 | 0 | 0 | 0 | 0 | 0 | 0 | 0 | 0 | 0 | 0 | 0 | 0 | 0 | 1000 | Granite + Quartz Sand | 3 | Straight Steel Fiber | 234 | 6 | 0.15 | 2250 | 125 | polycarboxylate based superplasticizer (SP) | 61 | Autoclave curing | 210 |  |  |  | Cylinder 100 x 100 | ASTM C 116 and BS1881 |  | 219 | 75 x 75 x 305 | ASTM C 116 and BS1881 | 29.6
G-S20 | 752 | Portland cement (CEM I 42,5) | 42.5 | 226 | 0 | 0 | 0 | 0 | 0 | 0 | 188 | 0 | 0 | 0 | 0 | 0 | 0 | 1048 | Granite + Quartz Sand | 3 | Straight Steel Fiber | 234 | 6 | 0.15 | 2250 | 125 | polycarboxylate based superplasticizer (SP) | 52 | Autoclave curing | 210 |  |  |  | Cylinder 100 x 100 | ASTM C 116 and BS1881 |  | 245 | 75 x 75 x 305 | ASTM C 116 and BS1881 | 33.3
G-S40 | 564 | Portland cement (CEM I 42,5) | 42.5 | 169 | 0 | 0 | 0 | 0 | 0 | 0 | 376 | 0 | 0 | 0 | 0 | 0 | 0 | 1099 | Granite + Quartz Sand | 3 | Straight Steel Fiber | 234 | 6 | 0.15 | 2250 | 125 | polycarboxylate based superplasticizer (SP) | 44 | Autoclave curing | 210 |  |  |  | Cylinder 100 x 100 | ASTM C 116 and BS1881 |  | 228 | 75 x 75 x 305 | ASTM C 116 and BS1881 | 30.8
G-S60 | 376 | Portland cement (CEM I 42,5) | 42.5 | 113 | 0 | 0 | 0 | 0 | 0 | 0 | 564 | 0 | 0 | 0 | 0 | 0 | 0 | 1149 | Granite + Quartz Sand | 3 | Straight Steel Fiber | 234 | 6 | 0.15 | 2250 | 125 | polycarboxylate based superplasticizer (SP) | 37 | Autoclave curing | 210 |  |  |  | Cylinder 100 x 100 | ASTM C 116 and BS1881 |  | 195 | 75 x 75 x 305 | ASTM C 116 and BS1881 | 28.5
W-25 | 851.0638 | White cement |  | 212.766 | 0 | 0 | 0 | 212.766 | 0 | 0 | 0 | 0 | 0 | 0 | 0 | 0 | 0 | 1123.404 | Silica Sand | 1 | Straight Steel Fiber | 117 | 19 | 0.2 | 1965 | 187.234 | Advacast 575 high range water reducer | 12.76596 | Standard Curing | 20 |  |  |  | 50x 50 x 50 | FHWA-HRT-06–103 |  | 195
W-15 | 851.0638 | White cement |  | 212.766 | 0 | 0 | 0 | 127.6596 | 0 | 0 | 0 | 0 | 0 | 0 | 0 | 0 | 0 | 1217.021 | Silica Sand | 1 | Straight Steel Fiber | 117 | 19 | 0.2 | 1965 | 187.234 | Advacast 575 high range water reducer | 12.76596 | Standard Curing | 20 |  |  |  | 50 x 50 x 50 | FHWA-HRT-06–103 |  | 188.8
W-00 | 851.0638 | White cement |  | 212.766 | 0 | 0 | 0 | 0 | 0 | 0 | 0 | 0 | 0 | 0 | 0 | 0 | 0 | 1336.17 | Silica Sand | 1 | Straight Steel Fiber | 117 | 19 | 0.2 | 1965 | 187.234 | Advacast 575 high range water reducer | 12.76596 | Standard Curing | 20 |  |  |  | 50 x 50 x 50 | FHWA-HRT-06–103 |  | 173.6
V-25 | 851.0638 | Portland type V |  | 212.766 | 0 | 0 | 0 | 212.766 | 0 | 0 | 0 | 0 | 0 | 0 | 0 | 0 | 0 | 1114.894 | Silica Sand | 1 | Straight Steel Fiber | 117 | 19 | 0.2 | 1965 | 187.234 | Advacast 575 high range water reducer | 12.76596 | Standard Curing | 20 |  |  |  | 50 x 50 x 50 | FHWA-HRT-06–103 |  | 174.3
V-15 | 851.0638 | Portland type V |  | 212.766 | 0 | 0 | 0 | 127.6596 | 0 | 0 | 0 | 0 | 0 | 0 | 0 | 0 | 0 | 1208.511 | Silica Sand | 1 | Straight Steel Fiber | 117 | 19 | 0.2 | 1965 | 187.234 | Advacast 575 high range water reducer | 12.76596 | Standard Curing | 20 |  |  |  | 50 x 50 x 50 | FHWA-HRT-06–103 |  | 187.4
V-00 | 851.0638 | Portland type V |  | 212.766 | 0 | 0 | 0 | 0 | 0 | 0 | 0 | 0 | 0 | 0 | 0 | 0 | 0 | 1336.17 | Silica Sand | 1 | Straight Steel Fiber | 117 | 19 | 0.2 | 1965 | 187.234 | Advacast 575 high range water reducer | 12.76596 | Standard Curing | 20 |  |  |  | 50 x 50 x 50 | FHWA-HRT-06–103 |  | 177.8
IG-25 | 851.0638 | Type I/GGBS cement |  | 212.766 | 0 | 0 | 0 | 212.766 | 0 | 0 | 0 | 0 | 0 | 0 | 0 | 0 | 0 | 1123.404 | Silica Sand | 1 | Straight Steel Fiber | 117 | 19 | 0.2 | 1965 | 187.234 | Advacast 575 high range water reducer | 12.76596 | Standard Curing | 20 |  |  |  | 50 x 50 x 50 | FHWA-HRT-06–103 |  | 172.9
IG-15 | 851.0638 | Type I/GGBS cement |  | 212.766 | 0 | 0 | 0 | 127.6596 | 0 | 0 | 0 | 0 | 0 | 0 | 0 | 0 | 0 | 1208.511 | Silica Sand | 1 | Straight Steel Fiber | 117 | 19 | 0.2 | 1965 | 187.234 | Advacast 575 high range water reducer | 12.76596 | Standard Curing | 20 |  |  |  | 50 x 50 x 50 | FHWA-HRT-06–103 |  | 181.2
IG-00 | 851.0638 | Type I/GGBS cement |  | 212.766 | 0 | 0 | 0 | 0 | 0 | 0 | 0 | 0 | 0 | 0 | 0 | 0 | 0 | 1336.17 | Silica Sand | 1 | Straight Steel Fiber | 117 | 19 | 0.2 | 1965 | 187.234 | Advacast 575 high range water reducer | 12.76596 | Standard Curing | 20 |  |  |  | 50 x 50 x 50 | FHWA-HRT-06–103 |  | 190.9
UHPC with silica fume | 691 | Cement used is a Portland cement CEM I 52.5 N | 52.5 | 172 | 0 | 0 | 276 | 0 | 0 | 0 | 0 | 0 | 0 | 0 | 0 | 0 | 0 | 759 | Silica sand | 0.3 | Steel Fiber | 138 | 13 | 0.16 |  | 187.3 | High water reducer superplasticizer containing acrylic copolymer | 22 | Standard Curing | 20 |  |  |  | Cylinder 110 x 220 |  |  | 155 | 40 x 40 x 160 |  | 29
UHPC with metakaolin | 691 | Cement used is a Portland cement CEM I 52.5 N | 52.5 | 0 | 0 | 0 | 276 | 0 | 0 | 172 | 0 | 0 | 0 | 0 | 0 | 0 | 0 | 759 | Silica sand | 0.3 | Steel Fiber | 138 | 13 | 0.16 |  | 187.3 | High water reducer superplasticizer containing acrylic copolymer | 22 | Standard Curing | 20 |  |  |  | Cylinder 110 x 220 |  |  | 146 | 40 x 40 x 160 |  | 30
Reference | 807 | High sulfate-resistant cement (Type HS cement) |  | 225 | 0 | 0 | 243 | 0 | 0 | 0 | 0 | 0 | 0 | 0 | 0 | 0 | 0 | 972 | Quartz Sand | [6 empty] | 196 | polycarboxylate (PCE)-based high range water-reducing admixture (HRWRA) | 13 | Standard Curing | 20 | 100 | ASTM C 1437 | 190 | 50 x 50 x 50 | ASTM C 109 | 110 | 165
0QS/100GS-350 | 794 | High sulfate-resistant cement (Type HS cement) |  | 221 | 0 | 0 | 238 | 0 | 0 | 0 | 0 | 0 | 0 | 0 | 0 | 0 | 953 | 0 |  | 0.35 | [5 empty] | 192 | polycarboxylate (PCE)-based high range water-reducing admixture (HRWRA) | 13 | Standard Curing | 20 | 100 | ASTM C 1437 | 175 | 50 x 50 x 50 | ASTM C 109 |  | 130
0QS/100GS-275 | 794 | High sulfate-resistant cement (Type HS cement) |  | 221 | 0 | 0 | 238 | 0 | 0 | 0 | 0 | 0 | 0 | 0 | 0 | 0 | 953 | 0 |  | 0.275 | [5 empty] | 192 | polycarboxylate (PCE)-based high range water-reducing admixture (HRWRA) | 13 | Standard Curing | 20 | 100 | ASTM C 1437 | 210 | 50 x 50 x 50 | ASTM C 109 |  | 145
0QS/100GS-225 | 794 | High sulfate-resistant cement (Type HS cement) |  | 221 | 0 | 0 | 238 | 0 | 0 | 0 | 0 | 0 | 0 | 0 | 0 | 0 | 953 | 0 |  | 0.225 | [5 empty] | 192 | polycarboxylate (PCE)-based high range water-reducing admixture (HRWRA) | 13 | Standard Curing | 20 | 100 | ASTM C 1437 | 170 | 50 x 50 x 50 | ASTM C 109 |  | 135
50QS/50GS | 802 | High sulfate-resistant cement (Type HS cement) |  | 223 | 0 | 0 | 241 | 0 | 0 | 0 | 0 | 0 | 0 | 0 | 0 | 0 | 481 | 481 | Quartz Sand | [6 empty] | 194 | polycarboxylate (PCE)-based high range water-reducing admixture (HRWRA) | 13 | Standard Curing | 20 | 100 | ASTM C 1437 | 200 | 50 x 50 x 50 | ASTM C 109 | 105 | 150
0QS/100GS | 794 | High sulfate-resistant cement (Type HS cement) |  | 221 | 0 | 0 | 238 | 0 | 0 | 0 | 0 | 0 | 0 | 0 | 0 | 0 | 953 | 0 |  | 0.225 | [5 empty] | 192 | polycarboxylate (PCE)-based high range water-reducing admixture (HRWRA) | 13 | Standard Curing | 20 | 100 | ASTM C 1437 | 210 | 50 x 50 x 50 | ASTM C 109 | 100 | 135
Reference | 807 | High sulfate-resistant cement (Type HS cement) |  | 225 | 0 | 0 | 243 | 0 | 0 | 0 | 0 | 0 | 0 | 0 | 0 | 0 | 0 | 972 | Quartz Sand | [6 empty] | 196 | polycarboxylate (PCE)-based high range water-reducing admixture (HRWRA) | 13 | steam hot curing | 90 | 100 |  |  | 50 x 50 x 50 | ASTM C 109 |  | 205
0QS/100GS-350 | 794 | High sulfate-resistant cement (Type HS cement) |  | 221 | 0 | 0 | 238 | 0 | 0 | 0 | 0 | 0 | 0 | 0 | 0 | 0 | 953 | 0 |  | 0.35 | [5 empty] | 192 | polycarboxylate (PCE)-based high range water-reducing admixture (HRWRA) | 13 | steam hot curing | 90 | 100 |  |  | 50 x 50 x 50 | ASTM C 109 |  | 158
0QS/100GS-275 | 794 | High sulfate-resistant cement (Type HS cement) |  | 221 | 0 | 0 | 238 | 0 | 0 | 0 | 0 | 0 | 0 | 0 | 0 | 0 | 953 | 0 |  | 0.275 | [5 empty] | 192 | polycarboxylate (PCE)-based high range water-reducing admixture (HRWRA) | 13 | steam hot curing | 90 | 100 |  |  | 50 x 50 x 50 | ASTM C 109 |  | 185
0QS/100GS-225 | 794 | High sulfate-resistant cement (Type HS cement) |  | 221 | 0 | 0 | 238 | 0 | 0 | 0 | 0 | 0 | 0 | 0 | 0 | 0 | 953 | 0 |  | 0.225 | [5 empty] | 192 | polycarboxylate (PCE)-based high range water-reducing admixture (HRWRA) | 13 | steam hot curing | 90 | 100 |  |  | 50 x 50 x 50 | ASTM C 109 |  | 168
50QS/50GS | 802 | High sulfate-resistant cement (Type HS cement) |  | 223 | 0 | 0 | 241 | 0 | 0 | 0 | 0 | 0 | 0 | 0 | 0 | 0 | 481 | 481 | Quartz Sand | [6 empty] | 194 | polycarboxylate (PCE)-based high range water-reducing admixture (HRWRA) | 13 | steam hot curing | 90 | 100 |  |  | 50 x 50 x 50 | ASTM C 109 |  | 195
0QS/100GS | 794 | High sulfate-resistant cement (Type HS cement) |  | 221 | 0 | 0 | 238 | 0 | 0 | 0 | 0 | 0 | 0 | 0 | 0 | 0 | 953 | 0 |  | 0.225 | [5 empty] | 192 | polycarboxylate (PCE)-based high range water-reducing admixture (HRWRA) | 13 | steam hot curing | 90 | 100 |  |  | 50 x 50 x 50 | ASTM C 109 |  | 185
A0 | 856.5 | Ordinary Portland Cement (OPC) CEM I 42.5 | 42.5 | 214.1 | 0 | 0 | 0 | 0 | 0 | 0 | 0 | 0 | 0 | 0 | 0 | 0 | 0 | 1177.5 | quartz sand | 0.8 | Steel fibres | 120 | 13 | 0.2 |  | 184 | polycsarboxylic-acid-based superplasticizer (SP) | 19.7 | Standard Curing | 20 |  | GB/T2419-2005 of China standard | 220 | 40 x 40 x 160 |  |  | 155
A1-BP1 | 695.9 | Ordinary Portland Cement (OPC) CEM I 42.5 | 42.5 | 214.1 | 0 | 0 | 0 | 0 | 0 | 0 | 0 | 0 | 0 | 0 | 0 | 0 | 160.6 | 1177.5 | quartz sand | 0.8 | Steel fibres | 120 | 13 | 0.2 |  | 184 | polycsarboxylic-acid-based superplasticizer (SP) | 20.9 | Standard Curing | 20 |  | GB/T2419-2005 of China standard | 220 | 40 x 40 x 160 |  |  | 139
A1-BP2 | 695.9 | Ordinary Portland Cement (OPC) CEM I 42.5 | 42.5 | 214.1 | 0 | 0 | 0 | 0 | 0 | 0 | 0 | 0 | 0 | 0 | 0 | 0 | 160.6 | 1177.5 | quartz sand | 0.8 | Steel fibres | 120 | 13 | 0.2 |  | 184 | polycsarboxylic-acid-based superplasticizer (SP) | 22.2 | Standard Curing | 20 |  | GB/T2419-2005 of China standard | 220 | 40 x 40 x 160 |  |  | 149
A1-BP3 | 695.9 | Ordinary Portland Cement (OPC) CEM I 42.5 | 42.5 | 214.1 | 0 | 0 | 0 | 0 | 0 | 0 | 0 | 0 | 0 | 0 | 0 | 0 | 160.6 | 1177.5 | quartz sand | 0.8 | Steel fibres | 120 | 13 | 0.2 |  | 184 | polycsarboxylic-acid-based superplasticizer (SP) | 23.3 | Standard Curing | 20 |  | GB/T2419-2005 of China standard | 220 | 40 x 40 x 160 |  |  | 150
A2-BP1 | 535.3 | Ordinary Portland Cement (OPC) CEM I 42.5 | 42.5 | 214.1 | 0 | 0 | 0 | 0 | 0 | 0 | 0 | 0 | 0 | 0 | 0 | 0 | 321.2 | 1177.5 | quartz sand | 0.8 | Steel fibres | 120 | 13 | 0.2 |  | 184 | polycsarboxylic-acid-based superplasticizer (SP) | 22.5 | Standard Curing | 20 |  | GB/T2419-2005 of China standard | 220 | 40 x 40 x 160 |  |  | 132
A2-BP2 | 535.3 | Ordinary Portland Cement (OPC) CEM I 42.5 | 42.5 | 214.1 | 0 | 0 | 0 | 0 | 0 | 0 | 0 | 0 | 0 | 0 | 0 | 0 | 321.2 | 1177.5 | quartz sand | 0.8 | Steel fibres | 120 | 13 | 0.2 |  | 184 | polycsarboxylic-acid-based superplasticizer (SP) | 23.9 | Standard Curing | 20 |  | GB/T2419-2005 of China standard | 220 | 40 x 40 x 160 |  |  | 134
A2-BP3 | 535.3 | Ordinary Portland Cement (OPC) CEM I 42.5 | 42.5 | 214.1 | 0 | 0 | 0 | 0 | 0 | 0 | 0 | 0 | 0 | 0 | 0 | 0 | 321.2 | 1177.5 | quartz sand | 0.8 | Steel fibres | 120 | 13 | 0.2 |  | 184 | polycsarboxylic-acid-based superplasticizer (SP) | 24.5 | Standard Curing | 20 |  | GB/T2419-2005 of China standard | 220 | 40 x 40 x 160 |  |  | 138
A3-BP1 | 374.7 | Ordinary Portland Cement (OPC) CEM I 42.5 | 42.5 | 214.1 | 0 | 0 | 0 | 0 | 0 | 0 | 0 | 0 | 0 | 0 | 0 | 0 | 481.8 | 1177.5 | quartz sand | 0.8 | Steel fibres | 120 | 13 | 0.2 |  | 184 | polycsarboxylic-acid-based superplasticizer (SP) | 23.1 | Standard Curing | 20 |  | GB/T2419-2005 of China standard | 220 | 40 x 40 x 160 |  |  | 115
A3-BP2 | 374.7 | Ordinary Portland Cement (OPC) CEM I 42.5 | 42.5 | 214.1 | 0 | 0 | 0 | 0 | 0 | 0 | 0 | 0 | 0 | 0 | 0 | 0 | 481.8 | 1177.5 | quartz sand | 0.8 | Steel fibres | 120 | 13 | 0.2 |  | 184 | polycsarboxylic-acid-based superplasticizer (SP) | 24.3 | Standard Curing | 20 |  | GB/T2419-2005 of China standard | 220 | 40 x 40 x 160 |  |  | 121
A3-BP3 | 374.7 | Ordinary Portland Cement (OPC) CEM I 42.5 | 42.5 | 214.1 | 0 | 0 | 0 | 0 | 0 | 0 | 0 | 0 | 0 | 0 | 0 | 0 | 481.8 | 1177.5 | quartz sand | 0.8 | Steel fibres | 120 | 13 | 0.2 |  | 184 | polycsarboxylic-acid-based superplasticizer (SP) | 25.5 | Standard Curing | 20 |  | GB/T2419-2005 of China standard | 220 | 40 x 40 x 160 |  |  | 121
A0 | 856.5 | Ordinary Portland Cement (OPC) CEM I 42.5 | 42.5 | 214.1 | 0 | 0 | 0 | 0 | 0 | 0 | 0 | 0 | 0 | 0 | 0 | 0 | 0 | 1177.5 | quartz sand | 0.8 | Steel fibres | 120 | 13 | 0.2 |  | 184 | polycsarboxylic-acid-based superplasticizer (SP) | 19.7 | Steam Curing | 80 |  | GB/T2419-2005 of China standard | 220 | 40 x 40 x 160 |  |  | 166
A1-BP1 | 695.9 | Ordinary Portland Cement (OPC) CEM I 42.5 | 42.5 | 214.1 | 0 | 0 | 0 | 0 | 0 | 0 | 0 | 0 | 0 | 0 | 0 | 0 | 160.6 | 1177.5 | quartz sand | 0.8 | Steel fibres | 120 | 13 | 0.2 |  | 184 | polycsarboxylic-acid-based superplasticizer (SP) | 20.9 | Steam Curing | 80 |  | GB/T2419-2005 of China standard | 220 | 40 x 40 x 160 |  |  | 184
A1-BP2 | 695.9 | Ordinary Portland Cement (OPC) CEM I 42.5 | 42.5 | 214.1 | 0 | 0 | 0 | 0 | 0 | 0 | 0 | 0 | 0 | 0 | 0 | 0 | 160.6 | 1177.5 | quartz sand | 0.8 | Steel fibres | 120 | 13 | 0.2 |  | 184 | polycsarboxylic-acid-based superplasticizer (SP) | 22.2 | Steam Curing | 80 |  | GB/T2419-2005 of China standard | 220 | 40 x 40 x 160 |  |  | 198
A1-BP3 | 695.9 | Ordinary Portland Cement (OPC) CEM I 42.5 | 42.5 | 214.1 | 0 | 0 | 0 | 0 | 0 | 0 | 0 | 0 | 0 | 0 | 0 | 0 | 160.6 | 1177.5 | quartz sand | 0.8 | Steel fibres | 120 | 13 | 0.2 |  | 184 | polycsarboxylic-acid-based superplasticizer (SP) | 23.3 | Steam Curing | 80 |  | GB/T2419-2005 of China standard | 220 | 40 x 40 x 160 |  |  | 199
A2-BP1 | 535.3 | Ordinary Portland Cement (OPC) CEM I 42.5 | 42.5 | 214.1 | 0 | 0 | 0 | 0 | 0 | 0 | 0 | 0 | 0 | 0 | 0 | 0 | 321.2 | 1177.5 | quartz sand | 0.8 | Steel fibres | 120 | 13 | 0.2 |  | 184 | polycsarboxylic-acid-based superplasticizer (SP) | 22.5 | Steam Curing | 80 |  | GB/T2419-2005 of China standard | 220 | 40 x 40 x 160 |  |  | 171
A2-BP2 | 535.3 | Ordinary Portland Cement (OPC) CEM I 42.5 | 42.5 | 214.1 | 0 | 0 | 0 | 0 | 0 | 0 | 0 | 0 | 0 | 0 | 0 | 0 | 321.2 | 1177.5 | quartz sand | 0.8 | Steel fibres | 120 | 13 | 0.2 |  | 184 | polycsarboxylic-acid-based superplasticizer (SP) | 23.9 | Steam Curing | 80 |  | GB/T2419-2005 of China standard | 220 | 40 x 40 x 160 |  |  | 173
A2-BP3 | 535.3 | Ordinary Portland Cement (OPC) CEM I 42.5 | 42.5 | 214.1 | 0 | 0 | 0 | 0 | 0 | 0 | 0 | 0 | 0 | 0 | 0 | 0 | 321.2 | 1177.5 | quartz sand | 0.8 | Steel fibres | 120 | 13 | 0.2 |  | 184 | polycsarboxylic-acid-based superplasticizer (SP) | 24.5 | Steam Curing | 80 |  | GB/T2419-2005 of China standard | 220 | 40 x 40 x 160 |  |  | 177
A3-BP1 | 374.7 | Ordinary Portland Cement (OPC) CEM I 42.5 | 42.5 | 214.1 | 0 | 0 | 0 | 0 | 0 | 0 | 0 | 0 | 0 | 0 | 0 | 0 | 481.8 | 1177.5 | quartz sand | 0.8 | Steel fibres | 120 | 13 | 0.2 |  | 184 | polycsarboxylic-acid-based superplasticizer (SP) | 23.1 | Steam Curing | 80 |  | GB/T2419-2005 of China standard | 220 | 40 x 40 x 160 |  |  | 144
A3-BP2 | 374.7 | Ordinary Portland Cement (OPC) CEM I 42.5 | 42.5 | 214.1 | 0 | 0 | 0 | 0 | 0 | 0 | 0 | 0 | 0 | 0 | 0 | 0 | 481.8 | 1177.5 | quartz sand | 0.8 | Steel fibres | 120 | 13 | 0.2 |  | 184 | polycsarboxylic-acid-based superplasticizer (SP) | 24.3 | Steam Curing | 80 |  | GB/T2419-2005 of China standard | 220 | 40 x 40 x 160 |  |  | 152
A3-BP3 | 374.7 | Ordinary Portland Cement (OPC) CEM I 42.5 | 42.5 | 214.1 | 0 | 0 | 0 | 0 | 0 | 0 | 0 | 0 | 0 | 0 | 0 | 0 | 481.8 | 1177.5 | quartz sand | 0.8 | Steel fibres | 120 | 13 | 0.2 |  | 184 | polycsarboxylic-acid-based superplasticizer (SP) | 25.5 | Steam Curing | 80 |  | GB/T2419-2005 of China standard | 220 | 40 x 40 x 160 |  |  | 152
A0 | 856.5 | Ordinary Portland Cement (OPC) CEM I 42.5 | 42.5 | 214.1 | 0 | 0 | 0 | 0 | 0 | 0 | 0 | 0 | 0 | 0 | 0 | 0 | 0 | 1177.5 | quartz sand | 0.8 | Steel fibres | 120 | 13 | 0.2 |  | 184 | polycsarboxylic-acid-based superplasticizer (SP) | 19.7 | Autoclave Curing | 180 |  | GB/T2419-2005 of China standard | 220 | 40 x 40 x 160 |  |  | 191
A1-BP1 | 695.9 | Ordinary Portland Cement (OPC) CEM I 42.5 | 42.5 | 214.1 | 0 | 0 | 0 | 0 | 0 | 0 | 0 | 0 | 0 | 0 | 0 | 0 | 160.6 | 1177.5 | quartz sand | 0.8 | Steel fibres | 120 | 13 | 0.2 |  | 184 | polycsarboxylic-acid-based superplasticizer (SP) | 20.9 | Autoclave Curing | 180 |  | GB/T2419-2005 of China standard | 220 | 40 x 40 x 160 |  |  | 205
A1-BP2 | 695.9 | Ordinary Portland Cement (OPC) CEM I 42.5 | 42.5 | 214.1 | 0 | 0 | 0 | 0 | 0 | 0 | 0 | 0 | 0 | 0 | 0 | 0 | 160.6 | 1177.5 | quartz sand | 0.8 | Steel fibres | 120 | 13 | 0.2 |  | 184 | polycsarboxylic-acid-based superplasticizer (SP) | 22.2 | Autoclave Curing | 180 |  | GB/T2419-2005 of China standard | 220 | 40 x 40 x 160 |  |  | 215
A1-BP3 | 695.9 | Ordinary Portland Cement (OPC) CEM I 42.5 | 42.5 | 214.1 | 0 | 0 | 0 | 0 | 0 | 0 | 0 | 0 | 0 | 0 | 0 | 0 | 160.6 | 1177.5 | quartz sand | 0.8 | Steel fibres | 120 | 13 | 0.2 |  | 184 | polycsarboxylic-acid-based superplasticizer (SP) | 23.3 | Autoclave Curing | 180 |  | GB/T2419-2005 of China standard | 220 | 40 x 40 x 160 |  |  | 220
A2-BP1 | 535.3 | Ordinary Portland Cement (OPC) CEM I 42.5 | 42.5 | 214.1 | 0 | 0 | 0 | 0 | 0 | 0 | 0 | 0 | 0 | 0 | 0 | 0 | 321.2 | 1177.5 | quartz sand | 0.8 | Steel fibres | 120 | 13 | 0.2 |  | 184 | polycsarboxylic-acid-based superplasticizer (SP) | 22.5 | Autoclave Curing | 180 |  | GB/T2419-2005 of China standard | 220 | 40 x 40 x 160 |  |  | 197
A2-BP2 | 535.3 | Ordinary Portland Cement (OPC) CEM I 42.5 | 42.5 | 214.1 | 0 | 0 | 0 | 0 | 0 | 0 | 0 | 0 | 0 | 0 | 0 | 0 | 321.2 | 1177.5 | quartz sand | 0.8 | Steel fibres | 120 | 13 | 0.2 |  | 184 | polycsarboxylic-acid-based superplasticizer (SP) | 23.9 | Autoclave Curing | 180 |  | GB/T2419-2005 of China standard | 220 | 40 x 40 x 160 |  |  | 200
A2-BP3 | 535.3 | Ordinary Portland Cement (OPC) CEM I 42.5 | 42.5 | 214.1 | 0 | 0 | 0 | 0 | 0 | 0 | 0 | 0 | 0 | 0 | 0 | 0 | 321.2 | 1177.5 | quartz sand | 0.8 | Steel fibres | 120 | 13 | 0.2 |  | 184 | polycsarboxylic-acid-based superplasticizer (SP) | 24.5 | Autoclave Curing | 180 |  | GB/T2419-2005 of China standard | 220 | 40 x 40 x 160 |  |  | 205
A3-BP1 | 374.7 | Ordinary Portland Cement (OPC) CEM I 42.5 | 42.5 | 214.1 | 0 | 0 | 0 | 0 | 0 | 0 | 0 | 0 | 0 | 0 | 0 | 0 | 481.8 | 1177.5 | quartz sand | 0.8 | Steel fibres | 120 | 13 | 0.2 |  | 184 | polycsarboxylic-acid-based superplasticizer (SP) | 23.1 | Autoclave Curing | 180 |  | GB/T2419-2005 of China standard | 220 | 40 x 40 x 160 |  |  | 168
A3-BP2 | 374.7 | Ordinary Portland Cement (OPC) CEM I 42.5 | 42.5 | 214.1 | 0 | 0 | 0 | 0 | 0 | 0 | 0 | 0 | 0 | 0 | 0 | 0 | 481.8 | 1177.5 | quartz sand | 0.8 | Steel fibres | 120 | 13 | 0.2 |  | 184 | polycsarboxylic-acid-based superplasticizer (SP) | 24.3 | Autoclave Curing | 180 |  | GB/T2419-2005 of China standard | 220 | 40 x 40 x 160 |  |  | 177
A3-BP3 | 374.7 | Ordinary Portland Cement (OPC) CEM I 42.5 | 42.5 | 214.1 | 0 | 0 | 0 | 0 | 0 | 0 | 0 | 0 | 0 | 0 | 0 | 0 | 481.8 | 1177.5 | quartz sand | 0.8 | Steel fibres | 120 | 13 | 0.2 |  | 184 | polycsarboxylic-acid-based superplasticizer (SP) | 25.5 | Autoclave Curing | 180 |  | GB/T2419-2005 of China standard | 220 | 40 x 40 x 160 |  |  | 177
UHPC-R1 | 1000 | Ordinary Portland Cement |  | 250 | 0 | 0 | 0 | 0 | 0 | 0 | 0 | 0 | 0 | 0 | 0 | 0 | 0 | 1100 | Silica Sand | 0.3 | Steel fibres | 156 | 13 | 0.22 | 2300 | 170 | Superplasticiser-Sika | 70 | Steam Curing | 70 |  |  |  | Cylinder 100 x 200 | AS1012.9 |  | 159.3
UHPC-AC1 | 625 | Ordinary Portland Cement |  | 250 | 0 | 0 | 0 | 0 | 0 | 0 | 375 | 0 | 0 | 0 | 0 | 0 | 0 | 1100 | Silica Sand | 0.3 | Steel fibres | 156 | 13 | 0.22 | 2300 | 170 | Superplasticiser-Sika | 70 | Steam Curing | 70 |  |  |  | Cylinder 100 x 200 | AS1012.9 |  | 151.3
UHPC-AC2 | 625 | Ordinary Portland Cement |  | 250 | 0 | 0 | 0 | 0 | 187.5 | 0 | 187.5 | 0 | 0 | 0 | 0 | 0 | 0 | 1100 | Silica Sand | 0.3 | Steel fibres | 156 | 13 | 0.22 | 2300 | 170 | Superplasticiser-Sika | 70 | Steam Curing | 70 |  |  |  | Cylinder 100 x 200 | AS1012.9 |  | 143.5
T58 | 546 | cement (P⋅O 52.5) | 52.5 | 140 | 0 | 150 | 0 | 0 | 0 | 0 | 0 | 0 | 0 | 0 | 0 | 0 | 755 | 500 | Natural River sand | [6 empty] | 190 | polycarboxylate-ether based superplasticizer | 35 | Standard Curing | 20 |  | EN 1015–3 | 235 | 40 x 40 x 160 | EN 196-1(2005). |  | 115
T42 | 615 | cement (P⋅O 52.5) | 52.5 | 140 | 0 | 150 | 0 | 0 | 0 | 0 | 0 | 0 | 0 | 0 | 0 | 0 | 556 | 629 | Natural River sand | [6 empty] | 190 | polycarboxylate-ether based superplasticizer | 35 | Standard Curing | 20 |  | EN 1015–3 | 235 | 40 x 40 x 160 | EN 196-1(2005). |  | 119
T28 | 680 | cement (P⋅O 52.5) | 52.5 | 140 | 0 | 150 | 0 | 0 | 0 | 0 | 0 | 0 | 0 | 0 | 0 | 0 | 370 | 750 | Natural River sand | [6 empty] | 190 | polycarboxylate-ether based superplasticizer | 35 | Standard Curing | 20 |  | EN 1015–3 | 215 | 40 x 40 x 160 | EN 196-1(2005). |  | 121
T14 | 745 | cement (P⋅O 52.5) | 52.5 | 140 | 0 | 150 | 0 | 0 | 0 | 0 | 0 | 0 | 0 | 0 | 0 | 0 | 184 | 871 | Natural River sand | [6 empty] | 190 | polycarboxylate-ether based superplasticizer | 35 | Standard Curing | 20 |  | EN 1015–3 | 195 | 40 x 40 x 160 | EN 196-1(2005). |  | 122
T0 | 810 | cement (P⋅O 52.5) | 52.5 | 140 | 0 | 150 | 0 | 0 | 0 | 0 | 0 | 0 | 0 | 0 | 0 | 0 | 0 | 991 | Natural River sand | [6 empty] | 190 | polycarboxylate-ether based superplasticizer | 35 | Standard Curing | 20 |  | EN 1015–3 | 185 | 40 x 40 x 160 | EN 196-1(2005). |  | 120
Reference | 810 | High sulfate-resistant cement (Type HS cement) |  | 225 | 0 | 0 | 243 | 0 | 0 | 0 | 0 | 0 | 0 | 0 | 0 | 0 | 0 | 972 | Quartz sand | 0.6 | [5 empty] | 196 | polycarboxylate (PCE)-based high-range water-reducing admixture (HRWRA) | 13 | Standard Curing | 20 | 100 | ASTM C1437 | 190 | 50 x 50 x 50 | ASTM C109 |  | 175
GP-12 | 823 | High sulfate-resistant cement (Type HS cement) |  | 0 | 0 | 0 | 247 | 229 | 0 | 0 | 0 | 0 | 0 | 0 | 0 | 0 | 0 | 987 | Quartz sand | 0.6 | [5 empty] | 199 | polycarboxylate (PCE)-based high-range water-reducing admixture (HRWRA) | 13 | Standard Curing | 20 | 100 | ASTM C1437 | 160 | 50 x 50 x 50 | ASTM C109 |  | 110
GP-5 | 823 | High sulfate-resistant cement (Type HS cement) |  | 0 | 0 | 0 | 247 | 229 | 0 | 0 | 0 | 0 | 0 | 0 | 0 | 0 | 0 | 987 | Quartz sand | 0.6 | [5 empty] | 199 | polycarboxylate (PCE)-based high-range water-reducing admixture (HRWRA) | 13 | Standard Curing | 20 | 100 | ASTM C1437 | 185 | 50 x 50 x 50 | ASTM C109 |  | 120
GP-3.8 | 823 | High sulfate-resistant cement (Type HS cement) |  | 0 | 0 | 0 | 247 | 229 | 0 | 0 | 0 | 0 | 0 | 0 | 0 | 0 | 0 | 987 | Quartz sand | 0.6 | [5 empty] | 199 | polycarboxylate (PCE)-based high-range water-reducing admixture (HRWRA) | 13 | Standard Curing | 20 | 100 | ASTM C1437 | 250 | 50 x 50 x 50 | ASTM C109 |  | 130
GP-2.8 | 823 | High sulfate-resistant cement (Type HS cement) |  | 0 | 0 | 0 | 247 | 229 | 0 | 0 | 0 | 0 | 0 | 0 | 0 | 0 | 0 | 987 | Quartz sand | 0.6 | [5 empty] | 199 | polycarboxylate (PCE)-based high-range water-reducing admixture (HRWRA) | 13 | Standard Curing | 20 | 100 | ASTM C1437 | 260 | 50 x 50 x 50 | ASTM C109 |  | 135
70SF/30 FGP | 813 | High sulfate-resistant cement (Type HS cement) |  | 163 | 0 | 0 | 244 | 63 | 0 | 0 | 0 | 0 | 0 | 0 | 0 | 0 | 0 | 976 | Quartz sand | 0.6 | [5 empty] | 198 | polycarboxylate (PCE)-based high-range water-reducing admixture (HRWRA) | 13 | Standard Curing | 20 | 100 | ASTM C1437 | 220 | 50 x 50 x 50 | ASTM C109 | 120 | 180
50SF/50 FGP | 816 | High sulfate-resistant cement (Type HS cement) |  | 113 | 0 | 0 | 245 | 113 | 0 | 0 | 0 | 0 | 0 | 0 | 0 | 0 | 0 | 980 | Quartz sand | 0.6 | [5 empty] | 197 | polycarboxylate (PCE)-based high-range water-reducing admixture (HRWRA) | 13 | Standard Curing | 20 | 100 | ASTM C1437 | 230 | 50 x 50 x 50 | ASTM C109 | 115 | 171
30SF/70 FGP | 819 | High sulfate-resistant cement (Type HS cement) |  | 68 | 0 | 0 | 246 | 159 | 0 | 0 | 0 | 0 | 0 | 0 | 0 | 0 | 0 | 983 | Quartz sand | 0.6 | [5 empty] | 198 | polycarboxylate (PCE)-based high-range water-reducing admixture (HRWRA) | 13 | Standard Curing | 20 | 100 | ASTM C1437 | 270 | 50 x 50 x 50 | ASTM C109 | 113 | 168
0SF/100 FGP | 823 | High sulfate-resistant cement (Type HS cement) |  | 0 | 0 | 0 | 247 | 229 | 0 | 0 | 0 | 0 | 0 | 0 | 0 | 0 | 0 | 987 | Quartz sand | 0.6 | [5 empty] | 199 | polycarboxylate (PCE)-based high-range water-reducing admixture (HRWRA) | 13 | Standard Curing | 20 | 100 | ASTM C1437 | 255 | 50 x 50 x 50 | ASTM C109 | 105 | 145
Reference | 810 | High sulfate-resistant cement (Type HS cement) |  | 225 | 0 | 0 | 243 | 0 | 0 | 0 | 0 | 0 | 0 | 0 | 0 | 0 | 0 | 972 | Quartz sand | 0.6 | [5 empty] | 196 | polycarboxylate (PCE)-based high-range water-reducing admixture (HRWRA) | 13 | steam hot curing | 90 | 100 | ASTM C1437 | 190 | 50 x 50 x 50 | ASTM C109 |  | 210
GP-12 | 823 | High sulfate-resistant cement (Type HS cement) |  | 0 | 0 | 0 | 247 | 229 | 0 | 0 | 0 | 0 | 0 | 0 | 0 | 0 | 0 | 987 | Quartz sand | 0.6 | [5 empty] | 199 | polycarboxylate (PCE)-based high-range water-reducing admixture (HRWRA) | 13 | steam hot curing | 90 | 100 | ASTM C1437 | 160 | 50 x 50 x 50 | ASTM C109 |  | 130
GP-5 | 823 | High sulfate-resistant cement (Type HS cement) |  | 0 | 0 | 0 | 247 | 229 | 0 | 0 | 0 | 0 | 0 | 0 | 0 | 0 | 0 | 987 | Quartz sand | 0.6 | [5 empty] | 199 | polycarboxylate (PCE)-based high-range water-reducing admixture (HRWRA) | 13 | steam hot curing | 90 | 100 | ASTM C1437 | 185 | 50 x 50 x 50 | ASTM C109 |  | 160
GP-3.8 | 823 | High sulfate-resistant cement (Type HS cement) |  | 0 | 0 | 0 | 247 | 229 | 0 | 0 | 0 | 0 | 0 | 0 | 0 | 0 | 0 | 987 | Quartz sand | 0.6 | [5 empty] | 199 | polycarboxylate (PCE)-based high-range water-reducing admixture (HRWRA) | 13 | steam hot curing | 90 | 100 | ASTM C1437 | 250 | 50 x 50 x 50 | ASTM C109 |  | 170
GP-2.8 | 823 | High sulfate-resistant cement (Type HS cement) |  | 0 | 0 | 0 | 247 | 229 | 0 | 0 | 0 | 0 | 0 | 0 | 0 | 0 | 0 | 987 | Quartz sand | 0.6 | [5 empty] | 199 | polycarboxylate (PCE)-based high-range water-reducing admixture (HRWRA) | 13 | steam hot curing | 90 | 100 | ASTM C1437 | 260 | 50 x 50 x 50 | ASTM C109 |  | 171
70SF/30 FGP | 813 | High sulfate-resistant cement (Type HS cement) |  | 163 | 0 | 0 | 244 | 63 | 0 | 0 | 0 | 0 | 0 | 0 | 0 | 0 | 0 | 976 | Quartz sand | 0.6 | [5 empty] | 198 | polycarboxylate (PCE)-based high-range water-reducing admixture (HRWRA) | 13 | steam hot curing | 90 | 100 | ASTM C1437 | 220 | 50 x 50 x 50 | ASTM C109 |  | 230
50SF/50 FGP | 816 | High sulfate-resistant cement (Type HS cement) |  | 113 | 0 | 0 | 245 | 113 | 0 | 0 | 0 | 0 | 0 | 0 | 0 | 0 | 0 | 980 | Quartz sand | 0.6 | [5 empty] | 197 | polycarboxylate (PCE)-based high-range water-reducing admixture (HRWRA) | 13 | steam hot curing | 90 | 100 | ASTM C1437 | 230 | 50 x 50 x 50 | ASTM C109 |  | 220
30SF/70 FGP | 819 | High sulfate-resistant cement (Type HS cement) |  | 68 | 0 | 0 | 246 | 159 | 0 | 0 | 0 | 0 | 0 | 0 | 0 | 0 | 0 | 983 | Quartz sand | 0.6 | [5 empty] | 198 | polycarboxylate (PCE)-based high-range water-reducing admixture (HRWRA) | 13 | steam hot curing | 90 | 100 | ASTM C1437 | 270 | 50 x 50 x 50 | ASTM C109 |  | 200
0SF/100 FGP | 823 | High sulfate-resistant cement (Type HS cement) |  | 0 | 0 | 0 | 247 | 229 | 0 | 0 | 0 | 0 | 0 | 0 | 0 | 0 | 0 | 987 | Quartz sand | 0.6 | [5 empty] | 199 | polycarboxylate (PCE)-based high-range water-reducing admixture (HRWRA) | 13 | steam hot curing | 90 | 100 | ASTM C1437 | 255 | 50 x 50 x 50 | ASTM C109 |  | 178
MK0 | 1080 | Ordinary Portland cement (P⋅O 52.5 | 52.5 | 120 | 0 | 0 | 0 | 0 | 0 | 0 | 0 | 0 | 0 | 0 | 0 | 0 | 0 | 780 | Locally available sand | [6 empty] | 180 | polycarboxylate-based superplasticizer | 35 | Standard Curing | 20 | 95 |  |  | 100 x 100 x 300 | ASTM C 348–14 | 83 | 90 | 100 x 100 x 300 | ASTM C 348–14 | 22
MK5 | 1020 | Ordinary Portland cement (P⋅O 52.5 | 52.5 | 120 | 0 | 0 | 0 | 0 | 0 | 60 | 0 | 0 | 0 | 0 | 0 | 0 | 0 | 780 | Locally available sand | [6 empty] | 180 | polycarboxylate-based superplasticizer | 37 | Standard Curing | 20 | 95 |  |  | 100 x 100 x 300 | ASTM C 348–14 | 71 | 95 | 100 x 100 x 300 | ASTM C 348–14 | 21
MK10 | 960 | Ordinary Portland cement (P⋅O 52.5 | 52.5 | 120 | 0 | 0 | 0 | 0 | 0 | 120 | 0 | 0 | 0 | 0 | 0 | 0 | 0 | 780 | Locally available sand | [6 empty] | 180 | polycarboxylate-based superplasticizer | 38 | Standard Curing | 20 | 95 |  |  | 100 x 100 x 300 | ASTM C 348–14 | 83 | 114 | 100 x 100 x 300 | ASTM C 348–14 | 27
MK15 | 900 | Ordinary Portland cement (P⋅O 52.5 | 52.5 | 120 | 0 | 0 | 0 | 0 | 0 | 180 | 0 | 0 | 0 | 0 | 0 | 0 | 0 | 780 | Locally available sand | [6 empty] | 180 | polycarboxylate-based superplasticizer | 39 | Standard Curing | 20 | 95 |  |  | 100 x 100 x 300 | ASTM C 348–14 | 78 | 110 | 100 x 100 x 300 | ASTM C 348–14 | 24.5
MK20 | 840 | Ordinary Portland cement (P⋅O 52.5 | 52.5 | 120 | 0 | 0 | 0 | 0 | 0 | 240 | 0 | 0 | 0 | 0 | 0 | 0 | 0 | 780 | Locally available sand | [6 empty] | 180 | polycarboxylate-based superplasticizer | 41 | Standard Curing | 20 | 95 |  |  | 100 x 100 x 300 | ASTM C 348–14 | 73 | 95 | 100 x 100 x 300 | ASTM C 348–14 | 24
MK0-S | 1080 | Ordinary Portland cement (P⋅O 52.5 | 52.5 | 120 | 0 | 0 | 0 | 0 | 0 | 0 | 0 | 0 | 0 | 0 | 0 | 0 | 0 | 780 | Locally available sand |  | Steel Fiber | 156 | 13 | 0.22 |  | 180 | polycarboxylate-based superplasticizer | 38 | Standard Curing | 20 | 95 |  |  | 100 x 100 x 300 | ASTM C 348–14 | 95 | 122 | 100 x 100 x 300 | ASTM C 348–14 | 26
MK10-S | 960 | Ordinary Portland cement (P⋅O 52.5 | 52.5 | 120 | 0 | 0 | 0 | 0 | 0 | 120 | 0 | 0 | 0 | 0 | 0 | 0 | 0 | 780 | Locally available sand |  | Steel Fiber | 156 | 13 | 0.22 |  | 180 | polycarboxylate-based superplasticizer | 40 | Standard Curing | 20 | 95 |  |  | 100 x 100 x 300 | ASTM C 348–14 | 101 | 146 | 100 x 100 x 300 | ASTM C 348–14 | 31.5
MK10-FA10-S | 840 | Ordinary Portland cement (P⋅O 52.5 | 52.5 | 120 | 120 | 0 | 0 | 0 | 0 | 120 | 0 | 0 | 0 | 0 | 0 | 0 | 0 | 780 | Locally available sand |  | Steel Fiber | 156 | 13 | 0.22 |  | 180 | polycarboxylate-based superplasticizer | 40 | Standard Curing | 20 | 95 |  |  | 100 x 100 x 300 | ASTM C 348–14 | 93 | 140 | 100 x 100 x 300 | ASTM C 348–14 | 29.5
MK10-BS10-S | 840 | Ordinary Portland cement (P⋅O 52.5 | 52.5 | 120 | 0 | 0 | 0 | 0 | 0 | 120 | 120 | 0 | 0 | 0 | 0 | 0 | 0 | 780 | Locally available sand |  | Steel Fiber | 156 | 13 | 0.22 |  | 180 | polycarboxylate-based superplasticizer | 42 | Standard Curing | 20 | 95 |  |  | 100 x 100 x 300 | ASTM C 348–14 | 96 | 154 | 100 x 100 x 300 | ASTM C 348–14 | 33
MK10-GP10-S | 840 | Ordinary Portland cement (P⋅O 52.5 | 52.5 | 120 | 0 | 0 | 0 | 120 | 0 | 120 | 0 | 0 | 0 | 0 | 0 | 0 | 0 | 780 | Locally available sand |  | Steel Fiber | 156 | 13 | 0.22 |  | 180 | polycarboxylate-based superplasticizer | 42 | Standard Curing | 20 | 95 |  |  | 100 x 100 x 300 | ASTM C 348–14 | 90 | 132 | 100 x 100 x 300 | ASTM C 348–14 | 28
MK10-SP10-S | 840 | Ordinary Portland cement (P⋅O 52.5 | 52.5 | 120 | 0 | 0 | 0 | 0 | 0 | 120 | 0 | 120 | 0 | 0 | 0 | 0 | 0 | 780 | Locally available sand |  | Steel Fiber | 156 | 13 | 0.22 |  | 180 | polycarboxylate-based superplasticizer | 45 | Standard Curing | 20 | 95 |  |  | 100 x 100 x 300 | ASTM C 348–14 | 86 | 126 | 100 x 100 x 300 | ASTM C 348–14 | 26.5
SP200 | 490 | Ordinary Portland Cement (OPC, P⋅O 52.5) | 52.5 | 187 | 0 | 270 | 0 | 0 | 0 | 0 | 0 | 200 | 0 | 0 | 0 | 0 | 0 | 920 | Natural River sand | 0.6 | [5 empty] | 204 | PC-100 polycarboxylic ether superplasticizer (SP) | 41.8 | Standard Curing | 20 | 95 | EFNARC | 218 | 40 x 40 x 160 | EN-196–1 | 96.06 | 130.94
SSP150 | 540 | Ordinary Portland Cement (OPC, P⋅O 52.5) | 52.5 | 187 | 0 | 270 | 0 | 0 | 0 | 0 | 0 | 150 | 0 | 0 | 0 | 0 | 0 | 920 | Natural River sand | 0.6 | [5 empty] | 204 | PC-100 polycarboxylic ether superplasticizer (SP) | 41.8 | Standard Curing | 20 | 95 | EFNARC | 233 | 40 x 40 x 160 | EN-196–1 | 92.24 | 128.35
SSP100 | 590 | Ordinary Portland Cement (OPC, P⋅O 52.5) | 52.5 | 187 | 0 | 270 | 0 | 0 | 0 | 0 | 0 | 100 | 0 | 0 | 0 | 0 | 0 | 920 | Natural River sand | 0.6 | [5 empty] | 204 | PC-100 polycarboxylic ether superplasticizer (SP) | 41.8 | Standard Curing | 20 | 95 | EFNARC | 241 | 40 x 40 x 160 | EN-196–1 | 91.67 | 128.73
SSP50 | 640 | Ordinary Portland Cement (OPC, P⋅O 52.5) | 52.5 | 187 | 0 | 270 | 0 | 0 | 0 | 0 | 0 | 50 | 0 | 0 | 0 | 0 | 0 | 920 | Natural River sand | 0.6 | [5 empty] | 204 | PC-100 polycarboxylic ether superplasticizer (SP) | 41.8 | Standard Curing | 20 | 95 | EFNARC | 247 | 40 x 40 x 160 | EN-196–1 | 89.6 | 130.18
SSP0 | 690 | Ordinary Portland Cement (OPC, P⋅O 52.5) | 52.5 | 187 | 0 | 270 | 0 | 0 | 0 | 0 | 0 | 0 | 0 | 0 | 0 | 0 | 0 | 920 | Natural River sand | 0.6 | [5 empty] | 204 | PC-100 polycarboxylic ether superplasticizer (SP) | 41.8 | Standard Curing | 20 | 95 | EFNARC | 268 | 40 x 40 x 160 | EN-196–1 | 85.1 | 130.9
CTRL | 830 | Ordinary Portland cement (CEM-I 42.5-R) | 42.5 | 291 | 0 | 0 | 0 | 0 | 0 | 0 | 0 | 0 | 0 | 0 | 0 | 0 | 0 | 977 | Quartz Sand | 3 | Steel Fiber | 234 | 6 | 0.15 | 2250 | 151 | polycarboxylate-based superplasticizer (SP) | 55 | Standard Curing | 20 |  |  | 115 | 40 x 40 x 40 |  |  | 202 | 40 x 40 x 160 |  | 28.6
G10F10 | 664 | Ordinary Portland cement (CEM-I 42.5-R) | 42.5 | 205 | 83 | 0 | 0 | 0 | 0 | 0 | 83 | 0 | 0 | 0 | 0 | 0 | 0 | 1041 | Quartz Sand | 3 | Steel Fiber | 234 | 6 | 0.15 | 2250 | 151 | polycarboxylate-based superplasticizer (SP) | 35 | Standard Curing | 20 |  |  | 115 | 40 x 40 x 40 |  |  | 207 | 40 x 40 x 160 |  | 30.7
G10F20 | 581 | Ordinary Portland cement (CEM-I 42.5-R) | 42.5 | 157 | 166 | 0 | 0 | 0 | 0 | 0 | 83 | 0 | 0 | 0 | 0 | 0 | 0 | 1066 | Quartz Sand | 3 | Steel Fiber | 234 | 6 | 0.15 | 2250 | 151 | polycarboxylate-based superplasticizer (SP) | 34 | Standard Curing | 20 |  |  | 113 | 40 x 40 x 40 |  |  | 212 | 40 x 40 x 160 |  | 35.5
G10F30 | 498 | Ordinary Portland cement (CEM-I 42.5-R) | 42.5 | 141 | 249 | 0 | 0 | 0 | 0 | 0 | 83 | 0 | 0 | 0 | 0 | 0 | 0 | 1058 | Quartz Sand | 3 | Steel Fiber | 234 | 6 | 0.15 | 2250 | 151 | polycarboxylate-based superplasticizer (SP) | 33 | Standard Curing | 20 |  |  | 113 | 40 x 40 x 40 |  |  | 206 | 40 x 40 x 160 |  | 38.7
F20 | 664 | Ordinary Portland cement (CEM-I 42.5-R) | 42.5 | 195 | 166 | 0 | 0 | 0 | 0 | 0 | 0 | 0 | 0 | 0 | 0 | 0 | 0 | 1030 | Quartz Sand | 3 | Steel Fiber | 234 | 6 | 0.15 | 2250 | 151 | polycarboxylate-based superplasticizer (SP) | 38 | Standard Curing | 20 |  |  | 114 | 40 x 40 x 40 |  |  | 210 | 40 x 40 x 160 |  | 34.6
G40 | 498 | Ordinary Portland cement (CEM-I 42.5-R) | 42.5 | 173 | 0 | 0 | 0 | 0 | 0 | 0 | 332 | 0 | 0 | 0 | 0 | 0 | 0 | 1079 | Quartz Sand | 3 | Steel Fiber | 234 | 6 | 0.15 | 2250 | 151 | polycarboxylate-based superplasticizer (SP) | 35 | Standard Curing | 20 |  |  | 117 | 40 x 40 x 40 |  |  | 200 | 40 x 40 x 160 |  | 34.5
CTRL | 830 | Ordinary Portland cement (CEM-I 42.5-R) | 42.5 | 291 | 0 | 0 | 0 | 0 | 0 | 0 | 0 | 0 | 0 | 0 | 0 | 0 | 0 | 977 | Quartz Sand | 3 | Steel Fiber | 234 | 6 | 0.15 | 2250 | 151 | polycarboxylate-based superplasticizer (SP) | 55 | Steam curing | 100 |  |  | 115 | 40 x 40 x 40 |  |  | 255 | 40 x 40 x 160 |  | 23.4
G10F10 | 664 | Ordinary Portland cement (CEM-I 42.5-R) | 42.5 | 205 | 83 | 0 | 0 | 0 | 0 | 0 | 83 | 0 | 0 | 0 | 0 | 0 | 0 | 1041 | Quartz Sand | 3 | Steel Fiber | 234 | 6 | 0.15 | 2250 | 151 | polycarboxylate-based superplasticizer (SP) | 35 | Steam curing | 100 |  |  | 115 | 40 x 40 x 40 |  |  | 261 | 40 x 40 x 160 |  | 31.8
G10F20 | 581 | Ordinary Portland cement (CEM-I 42.5-R) | 42.5 | 157 | 166 | 0 | 0 | 0 | 0 | 0 | 83 | 0 | 0 | 0 | 0 | 0 | 0 | 1066 | Quartz Sand | 3 | Steel Fiber | 234 | 6 | 0.15 | 2250 | 151 | polycarboxylate-based superplasticizer (SP) | 34 | Steam curing | 100 |  |  | 113 | 40 x 40 x 40 |  |  | 252 | 40 x 40 x 160 |  | 30.2
G10F30 | 498 | Ordinary Portland cement (CEM-I 42.5-R) | 42.5 | 141 | 249 | 0 | 0 | 0 | 0 | 0 | 83 | 0 | 0 | 0 | 0 | 0 | 0 | 1058 | Quartz Sand | 3 | Steel Fiber | 234 | 6 | 0.15 | 2250 | 151 | polycarboxylate-based superplasticizer (SP) | 33 | Steam curing | 100 |  |  | 113 | 40 x 40 x 40 |  |  | 234 | 40 x 40 x 160 |  | 26.7
F20 | 664 | Ordinary Portland cement (CEM-I 42.5-R) | 42.5 | 195 | 166 | 0 | 0 | 0 | 0 | 0 | 0 | 0 | 0 | 0 | 0 | 0 | 0 | 1030 | Quartz Sand | 3 | Steel Fiber | 234 | 6 | 0.15 | 2250 | 151 | polycarboxylate-based superplasticizer (SP) | 38 | Steam curing | 100 |  |  | 114 | 40 x 40 x 40 |  |  | 261 | 40 x 40 x 160 |  | 30.7
G40 | 498 | Ordinary Portland cement (CEM-I 42.5-R) | 42.5 | 173 | 0 | 0 | 0 | 0 | 0 | 0 | 332 | 0 | 0 | 0 | 0 | 0 | 0 | 1079 | Quartz Sand | 3 | Steel Fiber | 234 | 6 | 0.15 | 2250 | 151 | polycarboxylate-based superplasticizer (SP) | 35 | Steam curing | 100 |  |  | 117 | 40 x 40 x 40 |  |  | 249 | 40 x 40 x 160 |  | 29.5
CTRL | 830 | Ordinary Portland cement (CEM-I 42.5-R) | 42.5 | 291 | 0 | 0 | 0 | 0 | 0 | 0 | 0 | 0 | 0 | 0 | 0 | 0 | 0 | 977 | Quartz Sand | 3 | Steel Fiber | 234 | 6 | 0.15 | 2250 | 151 | polycarboxylate-based superplasticizer (SP) | 55 | Autoclave curing | 210 |  |  | 115 | 40 x 40 x 40 |  |  | 273 | 40 x 40 x 160 |  | 28.6
G10F10 | 664 | Ordinary Portland cement (CEM-I 42.5-R) | 42.5 | 205 | 83 | 0 | 0 | 0 | 0 | 0 | 83 | 0 | 0 | 0 | 0 | 0 | 0 | 1041 | Quartz Sand | 3 | Steel Fiber | 234 | 6 | 0.15 | 2250 | 151 | polycarboxylate-based superplasticizer (SP) | 35 | Autoclave curing | 210 |  |  | 115 | 40 x 40 x 40 |  |  | 270 | 40 x 40 x 160 |  | 31.2
G10F20 | 581 | Ordinary Portland cement (CEM-I 42.5-R) | 42.5 | 157 | 166 | 0 | 0 | 0 | 0 | 0 | 83 | 0 | 0 | 0 | 0 | 0 | 0 | 1066 | Quartz Sand | 3 | Steel Fiber | 234 | 6 | 0.15 | 2250 | 151 | polycarboxylate-based superplasticizer (SP) | 34 | Autoclave curing | 210 |  |  | 113 | 40 x 40 x 40 |  |  | 259 | 40 x 40 x 160 |  | 33.9
G10F30 | 498 | Ordinary Portland cement (CEM-I 42.5-R) | 42.5 | 141 | 249 | 0 | 0 | 0 | 0 | 0 | 83 | 0 | 0 | 0 | 0 | 0 | 0 | 1058 | Quartz Sand | 3 | Steel Fiber | 234 | 6 | 0.15 | 2250 | 151 | polycarboxylate-based superplasticizer (SP) | 33 | Autoclave curing | 210 |  |  | 113 | 40 x 40 x 40 |  |  | 250 | 40 x 40 x 160 |  | 32.8
F20 | 664 | Ordinary Portland cement (CEM-I 42.5-R) | 42.5 | 195 | 166 | 0 | 0 | 0 | 0 | 0 | 0 | 0 | 0 | 0 | 0 | 0 | 0 | 1030 | Quartz Sand | 3 | Steel Fiber | 234 | 6 | 0.15 | 2250 | 151 | polycarboxylate-based superplasticizer (SP) | 38 | Autoclave curing | 210 |  |  | 114 | 40 x 40 x 40 |  |  | 268 | 40 x 40 x 160 |  | 31.8
G40 | 498 | Ordinary Portland cement (CEM-I 42.5-R) | 42.5 | 173 | 0 | 0 | 0 | 0 | 0 | 0 | 332 | 0 | 0 | 0 | 0 | 0 | 0 | 1079 | Quartz Sand | 3 | Steel Fiber | 234 | 6 | 0.15 | 2250 | 151 | polycarboxylate-based superplasticizer (SP) | 35 | Autoclave curing | 210 |  |  | 117 | 40 x 40 x 40 |  |  | 265 | 40 x 40 x 160 |  | 33.8
SF0 | 1034.483 | OPC 52.5 | 52.5 | 0 | 0 | 0 | 0 | 0 | 0 | 0 | 0 | 0 | 0 | 0 | 0 | 0 | 0 | 1137.931 | Locally available sand | 0.63 | [5 empty] | 186.2069 | polycarboxylate based superpasticizer (SP) | 41.37931 | Standard Curing | 20 |  |  | 110 | 40 x 40 x 160 | GB/T 17671-1999 | 73.9 | 97.7
SF05 | 982.7586 | OPC 52.5 | 52.5 | 51.72414 | 0 | 0 | 0 | 0 | 0 | 0 | 0 | 0 | 0 | 0 | 0 | 0 | 0 | 1137.931 | Locally available sand | 0.63 | [5 empty] | 186.2069 | polycarboxylate based superpasticizer (SP) | 41.37931 | Standard Curing | 20 |  |  | 112 | 40 x 40 x 160 | GB/T 17671-1999 | 74.8 | 105.4
SF10 | 929.0323 | OPC 52.5 | 52.5 | 103.2258 | 0 | 0 | 0 | 0 | 0 | 0 | 0 | 0 | 0 | 0 | 0 | 0 | 0 | 1135.484 | Locally available sand | 0.63 | [5 empty] | 185.8065 | polycarboxylate based superpasticizer (SP) | 46.45161 | Standard Curing | 20 |  |  | 112 | 40 x 40 x 160 | GB/T 17671-1999 | 76 | 106.5
SF15 | 877.4194 | OPC 52.5 | 52.5 | 154.8387 | 0 | 0 | 0 | 0 | 0 | 0 | 0 | 0 | 0 | 0 | 0 | 0 | 0 | 1135.484 | Locally available sand | 0.63 | [5 empty] | 185.8065 | polycarboxylate based superpasticizer (SP) | 46.45161 | Standard Curing | 20 |  |  | 118 | 40 x 40 x 160 | GB/T 17671-1999 | 82.1 | 113.1
SF20 | 825.8065 | OPC 52.5 | 52.5 | 206.4516 | 0 | 0 | 0 | 0 | 0 | 0 | 0 | 0 | 0 | 0 | 0 | 0 | 0 | 1135.484 | Locally available sand | 0.63 | [5 empty] | 185.8065 | polycarboxylate based superpasticizer (SP) | 46.45161 | Standard Curing | 20 |  |  | 116 | 40 x 40 x 160 | GB/T 17671-1999 | 79.7 | 106
SF25 | 772.5322 | OPC 52.5 | 52.5 | 257.5107 | 0 | 0 | 0 | 0 | 0 | 0 | 0 | 0 | 0 | 0 | 0 | 0 | 0 | 1133.047 | Locally available sand | 0.63 | [5 empty] | 185.4077 | polycarboxylate based superpasticizer (SP) | 51.50215 | Standard Curing | 20 |  |  | 116 | 40 x 40 x 160 | GB/T 17671-1999 | 78 | 108.3
SF30 | 721.03 | OPC 52.5 | 52.5 | 309.0129 | 0 | 0 | 0 | 0 | 0 | 0 | 0 | 0 | 0 | 0 | 0 | 0 | 0 | 1133.047 | Locally available sand | 0.63 | [5 empty] | 185.4077 | polycarboxylate based superpasticizer (SP) | 51.50215 | Standard Curing | 20 |  |  | 114 | 40 x 40 x 160 | GB/T 17671-1999 | 77.4 | 101.6
SF15 | 881.2095 | OPC 52.5 | 52.5 | 155.5076 | 0 | 0 | 0 | 0 | 0 | 0 | 0 | 0 | 0 | 0 | 0 | 0 | 0 | 1140.389 | Locally available sand | 0.63 | [5 empty] | 186.6091 | polycarboxylate based superpasticizer (SP) | 36.2851 | Standard Curing | 20 |  |  |  | 40 x 40 x 160 | GB/T 17671-1999 | 80 | 113.1
F10 | 777.5378 | OPC 52.5 | 52.5 | 155.5076 | 103.6717 | 0 | 0 | 0 | 0 | 0 | 0 | 0 | 0 | 0 | 0 | 0 | 0 | 1140.389 | Locally available sand | 0.63 | [5 empty] | 186.6091 | polycarboxylate based superpasticizer (SP) | 36.2851 | Standard Curing | 20 |  |  |  | 40 x 40 x 160 | GB/T 17671-1999 | 73 | 97.8
F15 | 725.7019 | OPC 52.5 | 52.5 | 155.5076 | 155.5076 | 0 | 0 | 0 | 0 | 0 | 0 | 0 | 0 | 0 | 0 | 0 | 0 | 1140.389 | Locally available sand | 0.63 | [5 empty] | 186.6091 | polycarboxylate based superpasticizer (SP) | 36.2851 | Standard Curing | 20 |  |  |  | 40 x 40 x 160 | GB/T 17671-1999 | 67 | 92
F20 | 673.8661 | OPC 52.5 | 52.5 | 155.5076 | 207.3434 | 0 | 0 | 0 | 0 | 0 | 0 | 0 | 0 | 0 | 0 | 0 | 0 | 1140.389 | Locally available sand | 0.63 | [5 empty] | 186.6091 | polycarboxylate based superpasticizer (SP) | 36.2851 | Standard Curing | 20 |  |  |  | 40 x 40 x 160 | GB/T 17671-1999 | 64 | 91.5
F30 | 570.1944 | OPC 52.5 | 52.5 | 155.5076 | 311.0151 | 0 | 0 | 0 | 0 | 0 | 0 | 0 | 0 | 0 | 0 | 0 | 0 | 1140.389 | Locally available sand | 0.63 | [5 empty] | 186.6091 | polycarboxylate based superpasticizer (SP) | 36.2851 | Standard Curing | 20 |  |  |  | 40 x 40 x 160 | GB/T 17671-1999 | 62 | 85.8
F40 | 466.5227 | OPC 52.5 | 52.5 | 155.5076 | 414.6868 | 0 | 0 | 0 | 0 | 0 | 0 | 0 | 0 | 0 | 0 | 0 | 0 | 1140.389 | Locally available sand | 0.63 | [5 empty] | 186.6091 | polycarboxylate based superpasticizer (SP) | 36.2851 | Standard Curing | 20 |  |  |  | 40 x 40 x 160 | GB/T 17671-1999 | 55 | 88.3
SS10 | 777.5378 | OPC 52.5 | 52.5 | 155.5076 | 0 | 0 | 0 | 0 | 0 | 0 | 0 | 103.6717 | 0 | 0 | 0 | 0 | 0 | 1140.389 | Locally available sand | 0.63 | [5 empty] | 186.6091 | polycarboxylate based superpasticizer (SP) | 36.2851 | Standard Curing | 20 |  |  |  | 40 x 40 x 160 | GB/T 17671-1999 | 73 | 96
SS15 | 725.7019 | OPC 52.5 | 52.5 | 155.5076 | 0 | 0 | 0 | 0 | 0 | 0 | 0 | 155.5076 | 0 | 0 | 0 | 0 | 0 | 1140.389 | Locally available sand | 0.63 | [5 empty] | 186.6091 | polycarboxylate based superpasticizer (SP) | 36.2851 | Standard Curing | 20 |  |  |  | 40 x 40 x 160 | GB/T 17671-1999 | 69 | 92.6
SS20 | 673.8661 | OPC 52.5 | 52.5 | 155.5076 | 0 | 0 | 0 | 0 | 0 | 0 | 0 | 207.3434 | 0 | 0 | 0 | 0 | 0 | 1140.389 | Locally available sand | 0.63 | [5 empty] | 186.6091 | polycarboxylate based superpasticizer (SP) | 36.2851 | Standard Curing | 20 |  |  |  | 40 x 40 x 160 | GB/T 17671-1999 | 67 | 90.4
SS30 | 570.1944 | OPC 52.5 | 52.5 | 155.5076 | 0 | 0 | 0 | 0 | 0 | 0 | 0 | 311.0151 | 0 | 0 | 0 | 0 | 0 | 1140.389 | Locally available sand | 0.63 | [5 empty] | 186.6091 | polycarboxylate based superpasticizer (SP) | 36.2851 | Standard Curing | 20 |  |  |  | 40 x 40 x 160 | GB/T 17671-1999 | 73 | 96.3
SS40 | 466.5227 | OPC 52.5 | 52.5 | 155.5076 | 0 | 0 | 0 | 0 | 0 | 0 | 0 | 414.6868 | 0 | 0 | 0 | 0 | 0 | 1140.389 | Locally available sand | 0.63 | [5 empty] | 186.6091 | polycarboxylate based superpasticizer (SP) | 36.2851 | Standard Curing | 20 |  |  |  | 40 x 40 x 160 | GB/T 17671-1999 | 62 | 87.8
SF15 | 881.2095 | OPC 52.5 | 52.5 | 155.5076 | 0 | 0 | 0 | 0 | 0 | 0 | 0 | 0 | 0 | 0 | 0 | 0 | 0 | 1140.389 | Locally available sand | 0.63 | [5 empty] | 186.6091 | polycarboxylate based superpasticizer (SP) | 36.2851 | Standard Curing | 20 |  |  |  | 40 x 40 x 160 | GB/T 17671-1999 | 80 | 113.1
F05S05 | 777.5378 | OPC 52.5 | 52.5 | 155.5076 | 51.83585 | 0 | 0 | 0 | 0 | 0 | 0 | 51.83585 | 0 | 0 | 0 | 0 | 0 | 1140.389 | Locally available sand | 0.63 | [5 empty] | 186.6091 | polycarboxylate based superpasticizer (SP) | 36.2851 | Standard Curing | 20 |  |  |  | 40 x 40 x 160 | GB/T 17671-1999 | 75 | 102.4
F10S10 | 673.8661 | OPC 52.5 | 52.5 | 155.5076 | 103.6717 | 0 | 0 | 0 | 0 | 0 | 0 | 103.6717 | 0 | 0 | 0 | 0 | 0 | 1140.389 | Locally available sand | 0.63 | [5 empty] | 186.6091 | polycarboxylate based superpasticizer (SP) | 36.2851 | Standard Curing | 20 |  |  |  | 40 x 40 x 160 | GB/T 17671-1999 | 70 | 100.5
F15S15 | 570.1944 | OPC 52.5 | 52.5 | 155.5076 | 155.5076 | 0 | 0 | 0 | 0 | 0 | 0 | 155.5076 | 0 | 0 | 0 | 0 | 0 | 1140.389 | Locally available sand | 0.63 | [5 empty] | 186.6091 | polycarboxylate based superpasticizer (SP) | 36.2851 | Standard Curing | 20 |  |  |  | 40 x 40 x 160 | GB/T 17671-1999 | 80 | 108.1
F20S20 | 466.5227 | OPC 52.5 | 52.5 | 155.5076 | 207.3434 | 0 | 0 | 0 | 0 | 0 | 0 | 207.3434 | 0 | 0 | 0 | 0 | 0 | 1140.389 | Locally available sand | 0.63 | [5 empty] | 186.6091 | polycarboxylate based superpasticizer (SP) | 36.2851 | Standard Curing | 20 |  |  |  | 40 x 40 x 160 | GB/T 17671-1999 | 65 | 92.8
F25S25 | 362.851 | OPC 52.5 | 52.5 | 155.5076 | 259.1793 | 0 | 0 | 0 | 0 | 0 | 0 | 259.1793 | 0 | 0 | 0 | 0 | 0 | 1140.389 | Locally available sand | 0.63 | [5 empty] | 186.6091 | polycarboxylate based superpasticizer (SP) | 36.2851 | Standard Curing | 20 |  |  |  | 40 x 40 x 160 | GB/T 17671-1999 | 55 | 86.5
SF15 | 881.2095 | OPC 52.5 | 52.5 | 155.5076 | 0 | 0 | 0 | 0 | 0 | 0 | 0 | 0 | 0 | 0 | 0 | 0 | 0 | 1140.389 | Locally available sand | 0.63 | Steel Fiber | 156 | 13 | 0.2 | 2800 | 186.6091 | polycarboxylate based superpasticizer (SP) | 36.2851 | Hot water Curing | 90 |  |  |  | 40 x 40 x 160 | GB/T 17671-1999 |  | 201.4 | 40 x 40 x 160 | GB/T 17671-1999 | 34.7
F12S18 | 570.1944 | OPC 52.5 | 52.5 | 155.5076 | 124.406 | 0 | 0 | 0 | 0 | 0 | 0 | 186.6091 | 0 | 0 | 0 | 0 | 0 | 1140.389 | Locally available sand | 0.63 | Steel Fiber | 156 | 13 | 0.2 | 2800 | 186.6091 | polycarboxylate based superpasticizer (SP) | 36.2851 | Hot water Curing | 90 |  |  |  | 40 x 40 x 160 | GB/T 17671-1999 |  | 188.3 | 40 x 40 x 160 | GB/T 17671-1999 | 32.8
NC0 | 600 | Portland cement (PC) 52.5R | 52.5 | 150 | 0 | 180 | 0 | 0 | 0 | 0 | 750 | 0 | 0 | 0 | 0 | 0 | 0 | 500 | Silica Sand | 0.181 | PE | 20 | 18 | 0.024 | 2400 | 240 | high range water reducer admixture (HRWRA) | 15 | Stnadrad curing |  |  |  |  | 50 x 50 x 50 | ASTM C1856/C1856M-17. |  | 129 | 40 x 40 x 160 | ASTM C1856/C1856M-17. | 22
NC1 | 600 | Portland cement (PC) 52.5R | 52.5 | 150 | 0 | 180 | 0 | 0 | 0 | 0 | 750 | 0 | 6 | 0 | 0 | 0 | 0 | 500 | Silica Sand | 0.181 | PE | 20 | 18 | 0.024 | 2400 | 240 | high range water reducer admixture (HRWRA) | 15 | Stnadrad curing |  |  |  |  | 50 x 50 x 50 | ASTM C1856/C1856M-17. |  | 132 | 40 x 40 x 160 | ASTM C1856/C1856M-17. | 25
NC2 | 600 | Portland cement (PC) 52.5R | 52.5 | 150 | 0 | 180 | 0 | 0 | 0 | 0 | 750 | 0 | 12 | 0 | 0 | 0 | 0 | 500 | Silica Sand | 0.181 | PE | 20 | 18 | 0.024 | 2400 | 240 | high range water reducer admixture (HRWRA) | 15 | Stnadrad curing |  |  |  |  | 50 x 50 x 50 | ASTM C1856/C1856M-17. |  | 138 | 40 x 40 x 160 | ASTM C1856/C1856M-17. | 25
NC3 | 600 | Portland cement (PC) 52.5R | 52.5 | 150 | 0 | 180 | 0 | 0 | 0 | 0 | 750 | 0 | 18 | 0 | 0 | 0 | 0 | 500 | Silica Sand | 0.181 | PE | 20 | 18 | 0.024 | 2400 | 240 | high range water reducer admixture (HRWRA) | 15 | Stnadrad curing |  |  |  |  | 50 x 50 x 50 | ASTM C1856/C1856M-17. |  | 139 | 40 x 40 x 160 | ASTM C1856/C1856M-17. | 28
NC4 | 600 | Portland cement (PC) 52.5R | 52.5 | 150 | 0 | 180 | 0 | 0 | 0 | 0 | 750 | 0 | 24 | 0 | 0 | 0 | 0 | 500 | Silica Sand | 0.181 | PE | 20 | 18 | 0.024 | 2400 | 240 | high range water reducer admixture (HRWRA) | 15 | Stnadrad curing |  |  |  |  | 50 x 50 x 50 | ASTM C1856/C1856M-17. |  | 132 | 40 x 40 x 160 | ASTM C1856/C1856M-17. | 22
NC | 923.0769 | Ordinary portland cement (OPC, P.O 42.5) | 42.5 | 184.6154 | 92.30769 | 0 | 129.2308 | 0 | 0 | 0 | 0 | 55.38462 | 0 | 0 | 0 | 0 | 0 | 1015.385 | Quartz sand | 0.9 | [5 empty] | 138.4615 | A polycarboxylate high-range superplasticizer | 27.69231 | standard curing | 20 | 95 | ASTM C1437 | 242 | 40 × 40 × 160 | ASTM C109/C109M-02 and ASTM C78/C78M-10e1 |  |  | 40 × 40 × 160 | ASTM C109/C109M-02 and ASTM C78/C78M-10e1 | 12
NC-0.01 | 923.0769 | Ordinary portland cement (OPC, P.O 42.5) | 42.5 | 184.6154 | 92.30769 | 0 | 129.2308 | 0 | 0 | 0 | 0 | 55.38462 | 9.230769 | 0 | 0 | 0 | 0 | 1015.385 | Quartz sand | 0.9 | [5 empty] | 138.4615 | A polycarboxylate high-range superplasticizer | 27.69231 | standard curing | 20 | 95 | ASTM C1437 | 225 | 40 x 40 x 160 | ASTM C109/C109M-02 and ASTM C78/C78M-10e1 |  |  | 40 x 40 x 160 | ASTM C109/C109M-02 and ASTM C78/C78M-10e1 | 13.5
NC-0.02 | 923.0769 | Ordinary portland cement (OPC, P.O 42.5) | 42.5 | 184.6154 | 92.30769 | 0 | 129.2308 | 0 | 0 | 0 | 0 | 55.38462 | 18.46154 | 0 | 0 | 0 | 0 | 1015.385 | Quartz sand | 0.9 | [5 empty] | 138.4615 | A polycarboxylate high-range superplasticizer | 27.69231 | standard curing | 20 | 95 | ASTM C1437 | 218 | 40 x 40 x 160 | ASTM C109/C109M-02 and ASTM C78/C78M-10e1 |  |  | 40 x 40 x 160 | ASTM C109/C109M-02 and ASTM C78/C78M-10e1 | 14.6
NC-0.03 | 923.0769 | Ordinary portland cement (OPC, P.O 42.5) | 42.5 | 184.6154 | 92.30769 | 0 | 129.2308 | 0 | 0 | 0 | 0 | 55.38462 | 27.69231 | 0 | 0 | 0 | 0 | 1015.385 | Quartz sand | 0.9 | [5 empty] | 138.4615 | A polycarboxylate high-range superplasticizer | 27.69231 | standard curing | 20 | 95 | ASTM C1437 | 198 | 40 x 40 x 160 | ASTM C109/C109M-02 and ASTM C78/C78M-10e1 |  |  | 40 x 40 x 160 | ASTM C109/C109M-02 and ASTM C78/C78M-10e1 | 15
NC-0.18 | 923.0769 | Ordinary portland cement (OPC, P.O 42.5) | 42.5 | 184.6154 | 92.30769 | 0 | 129.2308 | 0 | 0 | 0 | 0 | 55.38462 | 0 | 0 | 0 | 0 | 0 | 1015.385 | Quartz sand | 0.9 | [5 empty] | 166.1538 | A polycarboxylate high-range superplasticizer | 27.69231 | standard curing | 20 | 95 | ASTM C1437 | 270 | 40 × 40 × 160 | ASTM C109/C109M-02 and ASTM C78/C78M-10e1 |  |  | 40 × 40 × 160 | ASTM C109/C109M-02 and ASTM C78/C78M-10e1 | 11
NC-0.01-0.18 | 923.0769 | Ordinary portland cement (OPC, P.O 42.5) | 42.5 | 184.6154 | 92.30769 | 0 | 129.2308 | 0 | 0 | 0 | 0 | 55.38462 | 9.230769 | 0 | 0 | 0 | 0 | 1015.385 | Quartz sand | 0.9 | [5 empty] | 166.1538 | A polycarboxylate high-range superplasticizer | 27.69231 | standard curing | 20 | 95 | ASTM C1437 | 238 | 40 x 40 x 160 | ASTM C109/C109M-02 and ASTM C78/C78M-10e1 |  |  | 40 x 40 x 160 | ASTM C109/C109M-02 and ASTM C78/C78M-10e1 | 11.5
NC-0.02-0.18 | 923.0769 | Ordinary portland cement (OPC, P.O 42.5) | 42.5 | 184.6154 | 92.30769 | 0 | 129.2308 | 0 | 0 | 0 | 0 | 55.38462 | 18.46154 | 0 | 0 | 0 | 0 | 1015.385 | Quartz sand | 0.9 | [5 empty] | 166.1538 | A polycarboxylate high-range superplasticizer | 27.69231 | standard curing | 20 | 95 | ASTM C1437 | 228 | 40 x 40 x 160 | ASTM C109/C109M-02 and ASTM C78/C78M-10e1 |  |  | 40 x 40 x 160 | ASTM C109/C109M-02 and ASTM C78/C78M-10e1 | 12
NC-0.03-0.19 | 923.0769 | Ordinary portland cement (OPC, P.O 42.5) | 42.5 | 184.6154 | 92.30769 | 0 | 129.2308 | 0 | 0 | 0 | 0 | 55.38462 | 27.69231 | 0 | 0 | 0 | 0 | 1015.385 | Quartz sand | 0.9 | [5 empty] | 166.1538 | A polycarboxylate high-range superplasticizer | 27.69231 | standard curing | 20 | 95 | ASTM C1437 | 211 | 40 x 40 x 160 | ASTM C109/C109M-02 and ASTM C78/C78M-10e1 |  |  | 40 x 40 x 160 | ASTM C109/C109M-02 and ASTM C78/C78M-10e1 | 12.5
NC | 923.0769 | Ordinary portland cement (OPC, P.O 42.5) | 42.5 | 184.6154 | 92.30769 | 0 | 129.2308 | 0 | 0 | 0 | 0 | 55.38462 | 0 | 0 | 0 | 0 | 0 | 1015.385 | Quartz sand | 0.9 | [5 empty] | 138.4615 | A polycarboxylate high-range superplasticizer | 27.69231 | heat curing | 90 |  | ASTM C1437 | 242 | 40 × 40 × 160 | ASTM C109/C109M-02 and ASTM C78/C78M-10e1 |  |  | 40 × 40 × 160 | ASTM C109/C109M-02 and ASTM C78/C78M-10e1 | 24
NC-0.01 | 923.0769 | Ordinary portland cement (OPC, P.O 42.5) | 42.5 | 184.6154 | 92.30769 | 0 | 129.2308 | 0 | 0 | 0 | 0 | 55.38462 | 9.230769 | 0 | 0 | 0 | 0 | 1015.385 | Quartz sand | 0.9 | [5 empty] | 138.4615 | A polycarboxylate high-range superplasticizer | 27.69231 | heat curing | 90 |  | ASTM C1437 | 225 | 40 x 40 x 160 | ASTM C109/C109M-02 and ASTM C78/C78M-10e1 |  |  | 40 x 40 x 160 | ASTM C109/C109M-02 and ASTM C78/C78M-10e1 | 26.6
NC-0.02 | 923.0769 | Ordinary portland cement (OPC, P.O 42.5) | 42.5 | 184.6154 | 92.30769 | 0 | 129.2308 | 0 | 0 | 0 | 0 | 55.38462 | 18.46154 | 0 | 0 | 0 | 0 | 1015.385 | Quartz sand | 0.9 | [5 empty] | 138.4615 | A polycarboxylate high-range superplasticizer | 27.69231 | heat curing | 90 |  | ASTM C1437 | 218 | 40 x 40 x 160 | ASTM C109/C109M-02 and ASTM C78/C78M-10e1 |  |  | 40 x 40 x 160 | ASTM C109/C109M-02 and ASTM C78/C78M-10e1 | 29.5
NC-0.03 | 923.0769 | Ordinary portland cement (OPC, P.O 42.5) | 42.5 | 184.6154 | 92.30769 | 0 | 129.2308 | 0 | 0 | 0 | 0 | 55.38462 | 27.69231 | 0 | 0 | 0 | 0 | 1015.385 | Quartz sand | 0.9 | [5 empty] | 138.4615 | A polycarboxylate high-range superplasticizer | 27.69231 | heat curing | 90 |  | ASTM C1437 | 198 | 40 x 40 x 160 | ASTM C109/C109M-02 and ASTM C78/C78M-10e1 |  |  | 40 x 40 x 160 | ASTM C109/C109M-02 and ASTM C78/C78M-10e1 | 30.5
NC-0.18 | 923.0769 | Ordinary portland cement (OPC, P.O 42.5) | 42.5 | 184.6154 | 92.30769 | 0 | 129.2308 | 0 | 0 | 0 | 0 | 55.38462 | 0 | 0 | 0 | 0 | 0 | 1015.385 | Quartz sand | 0.9 | [5 empty] | 166.1538 | A polycarboxylate high-range superplasticizer | 27.69231 | heat curing | 90 |  | ASTM C1437 | 270 | 40 × 40 × 160 | ASTM C109/C109M-02 and ASTM C78/C78M-10e1 |  |  | 40 × 40 × 160 | ASTM C109/C109M-02 and ASTM C78/C78M-10e1 | 21.5
NC-0.01-0.18 | 923.0769 | Ordinary portland cement (OPC, P.O 42.5) | 42.5 | 184.6154 | 92.30769 | 0 | 129.2308 | 0 | 0 | 0 | 0 | 55.38462 | 9.230769 | 0 | 0 | 0 | 0 | 1015.385 | Quartz sand | 0.9 | [5 empty] | 166.1538 | A polycarboxylate high-range superplasticizer | 27.69231 | heat curing | 90 |  | ASTM C1437 | 238 | 40 x 40 x 160 | ASTM C109/C109M-02 and ASTM C78/C78M-10e1 |  |  | 40 x 40 x 160 | ASTM C109/C109M-02 and ASTM C78/C78M-10e1 | 23.5
NC-0.02-0.18 | 923.0769 | Ordinary portland cement (OPC, P.O 42.5) | 42.5 | 184.6154 | 92.30769 | 0 | 129.2308 | 0 | 0 | 0 | 0 | 55.38462 | 18.46154 | 0 | 0 | 0 | 0 | 1015.385 | Quartz sand | 0.9 | [5 empty] | 166.1538 | A polycarboxylate high-range superplasticizer | 27.69231 | heat curing | 90 |  | ASTM C1437 | 228 | 40 x 40 x 160 | ASTM C109/C109M-02 and ASTM C78/C78M-10e1 |  |  | 40 x 40 x 160 | ASTM C109/C109M-02 and ASTM C78/C78M-10e1 | 24.5
NC-0.03-0.19 | 923.0769 | Ordinary portland cement (OPC, P.O 42.5) | 42.5 | 184.6154 | 92.30769 | 0 | 129.2308 | 0 | 0 | 0 | 0 | 55.38462 | 27.69231 | 0 | 0 | 0 | 0 | 1015.385 | Quartz sand | 0.9 | [5 empty] | 166.1538 | A polycarboxylate high-range superplasticizer | 27.69231 | heat curing | 90 |  | ASTM C1437 | 211 | 40 x 40 x 160 | ASTM C109/C109M-02 and ASTM C78/C78M-10e1 |  |  | 40 x 40 x 160 | ASTM C109/C109M-02 and ASTM C78/C78M-10e1 | 26
UHP ECC | 800 | Ordinary Portland cement (OPC) 52.5R | 52.5 | 150 | 0 | 0 | 0 | 0 | 0 | 0 | 450 | 0 | 0 | 0 | 0 | 0 | 0 | 800 | Silica Sand | 0.18 | PE Fibers | 19 | 18 | 0.02 | 3000 | 230 | High range water reducing Admixtures | 25 | Standard Curing |  |  | CECS (2009) | 220 | 70.7 x 70.7 x 70.7 |  |  | 121.69 | 100 x 100 x 500 | (CECS 2009) | 28
UHP ECC | 800 | Ordinary Portland cement (OPC) 52.5R | 52.5 | 150 | 0 | 0 | 0 | 0 | 0 | 0 | 450 | 0 | 0 | 0 | 0 | 0 | 0 | 800 | Silica Sand | 0.18 | PE Fibers | 19 | 18 | 0.02 | 3000 | 230 | High range water reducing Admixtures | 25 | Standard Curing |  |  | CECS (2009) | 220 | 100 x 100 x 100 |  |  | 112.69
UHP-ECC-REFERENCE | 800 | ordinary Portland cement (OPC) 52.5R | 52.5 | 150 | 0 | 0 | 0 | 0 | 0 | 0 | 750 | 0 | 0 | 0 | 0 | 0 | 0 | 500 | Silica Sand | 0.2 | PE Fibre | 19.4 | 18 | 0.024 | 2400 | 260 | A polycarboxylate-based high range water reducer (HRWR) | 25 | Standard Curing | 20 |  |  | 200 | 50 x 50 x 50 |  | 80 | 97
UHP-ECC-RFP-12.5% | 700 | ordinary Portland cement (OPC) 52.5R | 52.5 | 150 | 0 | 0 | 0 | 0 | 0 | 0 | 750 | 0 | 0 | 0 | 0 | 0 | 85 | 500 | Silica Sand | 0.2 | PE Fibre | 19.4 | 18 | 0.024 | 2400 | 258 | A polycarboxylate-based high range water reducer (HRWR) | 25 | Standard Curing | 20 |  |  |  | 50 x 50 x 50 |  | 90 | 98
UHP-ECC-RFP-25% | 600 | ordinary Portland cement (OPC) 52.5R | 52.5 | 150 | 0 | 0 | 0 | 0 | 0 | 0 | 750 | 0 | 0 | 0 | 0 | 0 | 170 | 500 | Silica Sand | 0.2 | PE Fibre | 19.4 | 18 | 0.024 | 2400 | 256 | A polycarboxylate-based high range water reducer (HRWR) | 25 | Standard Curing | 20 |  |  | 175 | 50 x 50 x 50 |  | 92 | 102.54
UHP-ECC-RFP-50% | 400 | ordinary Portland cement (OPC) 52.5R | 52.5 | 150 | 0 | 0 | 0 | 0 | 0 | 0 | 750 | 0 | 0 | 0 | 0 | 0 | 340 | 500 | Silica Sand | 0.2 | PE Fibre | 19.4 | 18 | 0.024 | 2400 | 251 | A polycarboxylate-based high range water reducer (HRWR) | 25 | Standard Curing | 20 |  |  | 150 | 50 x 50 x 50 |  | 84 | 87
SQ | 692 | ordinary Portland cement type 1(52.5 R) | 52.5 | 166.1 | 0 | 0 | 200.1 | 0 | 0 | 0 | 0 | 0 | 0 | 0 | 0 | 0 | 0 | 899.6 | Silica Sand | 0.6 | Steel Fiber | 194 | 60 | 0.15 |  | 190.5 | polycarboxylate ether based superplasticizers | 36 | Standard Curing | 20 |  |  |  | 40 x 40 x 40 |  |  | 148 | 40 x 40 x 160 |  | 33
GQ | 692 | ordinary Portland cement type 1(52.5 R) | 52.5 | 0 | 0 | 0 | 200.1 | 0 | 0 | 0 | 206.7 | 0 | 0 | 0 | 0 | 0 | 0 | 899.6 | Silica Sand | 0.6 | Steel Fiber | 194 | 60 | 0.15 |  | 190.5 | polycarboxylate ether based superplasticizers | 36 | Standard Curing | 20 |  |  |  | 40 x 40 x 40 |  |  | 136 | 40 x 40 x 160 |  | 31
GSQ | 692 | ordinary Portland cement type 1(52.5 R) | 52.5 | 99.7 | 0 | 0 | 200.1 | 0 | 0 | 0 | 82.7 | 0 | 0 | 0 | 0 | 0 | 0 | 899.6 | Silica Sand | 0.6 | Steel Fiber | 194 | 60 | 0.15 |  | 190.5 | polycarboxylate ether based superplasticizers | 36 | Standard Curing | 20 |  |  |  | 40 x 40 x 40 |  |  | 147 | 40 x 40 x 160 |  | 35
FQ | 692 | ordinary Portland cement type 1(52.5 R) | 52.5 | 0 | 196 | 0 | 200.1 | 0 | 0 | 0 | 0 | 0 | 0 | 0 | 0 | 0 | 0 | 899.6 | Silica Sand | 0.6 | Steel Fiber | 194 | 60 | 0.15 |  | 190.5 | polycarboxylate ether based superplasticizers | 36 | Standard Curing | 20 |  |  |  | 40 x 40 x 40 |  |  | 151 | 40 x 40 x 160 |  | 34
FSQ | 692 | ordinary Portland cement type 1(52.5 R) | 52.5 | 99.7 | 78.4 | 0 | 200.1 | 0 | 0 | 0 | 0 | 0 | 0 | 0 | 0 | 0 | 0 | 899.6 | Silica Sand | 0.6 | Steel Fiber | 194 | 60 | 0.15 |  | 190.5 | polycarboxylate ether based superplasticizers | 36 | Standard Curing | 20 |  |  |  | 40 x 40 x 40 |  |  | 134 | 40 x 40 x 160 |  | 33
SQ | 692 | ordinary Portland cement type 1(52.5 R) | 52.5 | 166.1 | 0 | 0 | 200.1 | 0 | 0 | 0 | 0 | 0 | 0 | 0 | 0 | 0 | 0 | 899.6 | Silica Sand | 0.6 | Steel Fiber | 194 | 60 | 0.15 |  | 190.5 | polycarboxylate ether based superplasticizers | 36 | Steam Curing | 90 |  |  |  | 40 x 40 x 40 |  |  | 181 | 40 x 40 x 160 |  | 32
GQ | 692 | ordinary Portland cement type 1(52.5 R) | 52.5 | 0 | 0 | 0 | 200.1 | 0 | 0 | 0 | 206.7 | 0 | 0 | 0 | 0 | 0 | 0 | 899.6 | Silica Sand | 0.6 | Steel Fiber | 194 | 60 | 0.15 |  | 190.5 | polycarboxylate ether based superplasticizers | 36 | Steam Curing | 90 |  |  |  | 40 x 40 x 40 |  |  | 152 | 40 x 40 x 160 |  | 35
GSQ | 692 | ordinary Portland cement type 1(52.5 R) | 52.5 | 99.7 | 0 | 0 | 200.1 | 0 | 0 | 0 | 82.7 | 0 | 0 | 0 | 0 | 0 | 0 | 899.6 | Silica Sand | 0.6 | Steel Fiber | 194 | 60 | 0.15 |  | 190.5 | polycarboxylate ether based superplasticizers | 36 | Steam Curing | 90 |  |  |  | 40 x 40 x 40 |  |  | 162 | 40 x 40 x 160 |  | 41
FQ | 692 | ordinary Portland cement type 1(52.5 R) | 52.5 | 0 | 196 | 0 | 200.1 | 0 | 0 | 0 | 0 | 0 | 0 | 0 | 0 | 0 | 0 | 899.6 | Silica Sand | 0.6 | Steel Fiber | 194 | 60 | 0.15 |  | 190.5 | polycarboxylate ether based superplasticizers | 36 | Steam Curing | 90 |  |  |  | 40 x 40 x 40 |  |  | 173 | 40 x 40 x 160 |  | 40
FSQ | 692 | ordinary Portland cement type 1(52.5 R) | 52.5 | 99.7 | 78.4 | 0 | 200.1 | 0 | 0 | 0 | 0 | 0 | 0 | 0 | 0 | 0 | 0 | 899.6 | Silica Sand | 0.6 | Steel Fiber | 194 | 60 | 0.15 |  | 190.5 | polycarboxylate ether based superplasticizers | 36 | Steam Curing | 90 |  |  |  | 40 x 40 x 40 |  |  | 155 | 40 x 40 x 160 |  | 28
UHPC-T0 | 480 | Portland cement (P·II 52.5R) | 52.5 | 96 | 384 | 0 | 0 | 0 | 0 | 0 | 0 | 0 | 0 | 0 | 0 | 0 | 0 | 1152 | Natural River sand | 2.36 | Steel Fiber | 156 | 13 | 0.2 |  | 153.6 | polycarboxylic superplasticiser | 33.6 | Standard Curing | 20 | 65 |  |  | 40 x 40 x 160 | GB/T17671-1999 | 103 | 122 | 40 x 40 x 160 | GB/T17671-1999 | 35
UHPC-T0.5 | 480 | Portland cement (P·II 52.5R) | 52.5 | 96 | 384 | 0 | 0 | 0 | 0 | 0 | 0 | 0 | 0 | 0 | 4.8 | 0 | 0 | 1152 | Natural River sand | 2.36 | Steel Fiber | 156 | 13 | 0.2 |  | 153.6 | polycarboxylic superplasticiser | 33.6 | Standard Curing | 20 | 65 |  |  | 40 x 40 x 160 | GB/T17671-1999 |  |  | 40 x 40 x 160 | GB/T17671-1999 | 37
UHPC-T1 | 480 | Portland cement (P·II 52.5R) | 52.5 | 96 | 384 | 0 | 0 | 0 | 0 | 0 | 0 | 0 | 0 | 0 | 9.6 | 0 | 0 | 1152 | Natural River sand | 2.36 | Steel Fiber | 156 | 13 | 0.2 |  | 153.6 | polycarboxylic superplasticiser | 33.6 | Standard Curing | 20 | 65 |  |  | 40 x 40 x 160 | GB/T17671-1999 | 111 | 128 | 40 x 40 x 160 | GB/T17671-1999 | 40
UHPC-T2 | 480 | Portland cement (P·II 52.5R) | 52.5 | 96 | 384 | 0 | 0 | 0 | 0 | 0 | 0 | 0 | 0 | 0 | 19.2 | 0 | 0 | 1152 | Natural River sand | 2.36 | Steel Fiber | 156 | 13 | 0.2 |  | 153.6 | polycarboxylic superplasticiser | 33.6 | Standard Curing | 20 | 65 |  |  | 40 x 40 x 160 | GB/T17671-1999 |  |  | 40 x 40 x 160 | GB/T17671-1999 | 35
UHPC-T3 | 480 | Portland cement (P·II 52.5R) | 52.5 | 96 | 384 | 0 | 0 | 0 | 0 | 0 | 0 | 0 | 0 | 0 | 28.8 | 0 | 0 | 1152 | Natural River sand | 2.36 | Steel Fiber | 156 | 13 | 0.2 |  | 153.6 | polycarboxylic superplasticiser | 33.6 | Standard Curing | 20 | 65 |  |  | 40 x 40 x 160 | GB/T17671-1999 |  |  | 40 x 40 x 160 | GB/T17671-1999 | 33
UHPC-T5 | 480 | Portland cement (P·II 52.5R) | 52.5 | 96 | 384 | 0 | 0 | 0 | 0 | 0 | 0 | 0 | 0 | 0 | 48 | 0 | 0 | 1152 | Natural River sand | 2.36 | Steel Fiber | 156 | 13 | 0.2 |  | 153.6 | polycarboxylic superplasticiser | 33.6 | Standard Curing | 20 | 65 |  |  | 40 x 40 x 160 | GB/T17671-1999 |  |  | 40 x 40 x 160 | GB/T17671-1999 | 30
0 | 920 | OPC | 52.5 | 276 | 0 | 0 | 0 | 0 | 0 | 0 | 0 | 0 | 0 | 0 | 0 | 0 | 0 | 1012 | Quartz sand | 1.25 | [5 empty] | 239.2 | polycarboxylate-based superplasticizer (SP) | 19.14 | Standard Curing | 20 | 95 |  | 212 | Cylinder 50 x 100 |  | 118 | 125 | 40 x 40 x 160 |  | 21
R-1 | 920 | OPC | 52.5 | 230 | 0 | 0 | 0 | 0 | 46 | 0 | 0 | 0 | 0 | 0 | 0 | 0 | 0 | 1012 | Quartz sand | 1.25 | [5 empty] | 239.2 | polycarboxylate-based superplasticizer (SP) | 19.14 | Standard Curing | 20 | 95 |  | 208 | Cylinder 50 x 100 |  | 122 | 130 | 40 x 40 x 160 |  | 21.5
R-2 | 920 | OPC | 52.5 | 184 | 0 | 0 | 0 | 0 | 92 | 0 | 0 | 0 | 0 | 0 | 0 | 0 | 0 | 1012 | Quartz sand | 1.25 | [5 empty] | 239.2 | polycarboxylate-based superplasticizer (SP) | 19.14 | Standard Curing | 20 | 95 |  | 200 | Cylinder 50 x 100 |  | 124 | 124 | 40 x 40 x 160 |  | 20.5
R-3 | 920 | OPC | 52.5 | 138 | 0 | 0 | 0 | 0 | 138 | 0 | 0 | 0 | 0 | 0 | 0 | 0 | 0 | 1012 | Quartz sand | 1.25 | [5 empty] | 239.2 | polycarboxylate-based superplasticizer (SP) | 19.14 | Standard Curing | 20 | 95 |  | 192 | Cylinder 50 x 100 |  | 130 | 134 | 40 x 40 x 160 |  | 21.3
R-4 | 920 | OPC | 52.5 | 92 | 0 | 0 | 0 | 0 | 184 | 0 | 0 | 0 | 0 | 0 | 0 | 0 | 0 | 1012 | Quartz sand | 1.25 | [5 empty] | 239.2 | polycarboxylate-based superplasticizer (SP) | 19.14 | Standard Curing | 20 | 95 |  | 180 | Cylinder 50 x 100 |  | 132 | 136.6 | 40 x 40 x 160 |  | 20
R-5 | 920 | OPC | 52.5 | 46 | 0 | 0 | 0 | 0 | 230 | 0 | 0 | 0 | 0 | 0 | 0 | 0 | 0 | 1012 | Quartz sand | 1.25 | [5 empty] | 239.2 | polycarboxylate-based superplasticizer (SP) | 19.14 | Standard Curing | 20 | 95 |  | 165 | Cylinder 50 x 100 |  | 128 | 132 | 40 x 40 x 160 |  | 20.4
R-6 | 920 | OPC | 52.5 | 0 | 0 | 0 | 0 | 0 | 276 | 0 | 0 | 0 | 0 | 0 | 0 | 0 | 0 | 1012 | Quartz sand | 1.25 | [5 empty] | 239.2 | polycarboxylate-based superplasticizer (SP) | 19.14 | Standard Curing | 20 | 95 |  | 100 | Cylinder 50 x 100 |  |  |  | 40 x 40 x 160
| 960 | Ordinary Portland cement with strength grade of 42.5 | 42.5 | 288 | 0 | 0 | 0 | 0 | 0 | 0 | 0 | 0 | 0 | 0 | 0 | 0 | 0 | 960 | quartz sand | 0.6 | [5 empty] | 224.64 | polycarboxylate-based superplasticizer (SP | 17.472 | Standard Curing | 22 | 90 | Chinese National Standard GB/T 2419-2005 | 145 | 40 x 40 x 160 | GB/T 17671-1999 |  | 160 | 40 x 40 x 160 | GB/T 17671-1999 | 24.5
| 960 | Ordinary Portland cement with strength grade of 42.5 | 42.5 | 288 | 0 | 0 | 0 | 0 | 0 | 0 | 0 | 0 | 0 | 0 | 0 | 0 | 0 | 960 | quartz sand | 0.6 | [5 empty] | 224.64 | polycarboxylate-based superplasticizer (SP | 19.968 | Standard Curing | 22 | 90 | Chinese National Standard GB/T 2419-2005 | 167 | 40 x 40 x 160 | GB/T 17671-1999 |  | 141 | 40 x 40 x 160 | GB/T 17671-1999 | 24.5
| 960 | Ordinary Portland cement with strength grade of 42.5 | 42.5 | 288 | 0 | 0 | 0 | 0 | 0 | 0 | 0 | 0 | 0 | 0 | 0 | 0 | 0 | 960 | quartz sand | 0.6 | [5 empty] | 224.64 | polycarboxylate-based superplasticizer (SP | 22.464 | Standard Curing | 22 | 90 | Chinese National Standard GB/T 2419-2005 | 171 | 40 x 40 x 160 | GB/T 17671-1999 |  | 131 | 40 x 40 x 160 | GB/T 17671-1999 | 23
| 960 | Ordinary Portland cement with strength grade of 42.5 | 42.5 | 288 | 0 | 0 | 0 | 0 | 0 | 0 | 0 | 0 | 0 | 0 | 0 | 0 | 0 | 960 | quartz sand | 0.6 | [5 empty] | 224.64 | polycarboxylate-based superplasticizer (SP | 24.96 | Standard Curing | 22 | 90 | Chinese National Standard GB/T 2419-2005 | 173 | 40 x 40 x 160 | GB/T 17671-1999 |  | 128 | 40 x 40 x 160 | GB/T 17671-1999 | 22.5
| 960 | Ordinary Portland cement with strength grade of 42.5 | 42.5 | 288 | 0 | 0 | 0 | 0 | 0 | 0 | 0 | 0 | 0 | 0 | 0 | 0 | 0 | 960 | quartz sand | 0.6 | [5 empty] | 249.6 | polycarboxylate-based superplasticizer (SP | 14.976 | Standard Curing | 22 | 90 | Chinese National Standard GB/T 2419-2005 | 170 | 40 x 40 x 160 | GB/T 17671-1999 |  | 147 | 40 x 40 x 160 | GB/T 17671-1999 | 22
| 960 | Ordinary Portland cement with strength grade of 42.5 | 42.5 | 288 | 0 | 0 | 0 | 0 | 0 | 0 | 0 | 0 | 0 | 0 | 0 | 0 | 0 | 960 | quartz sand | 0.6 | [5 empty] | 249.6 | polycarboxylate-based superplasticizer (SP | 17.472 | Standard Curing | 22 | 90 | Chinese National Standard GB/T 2419-2005 | 195 | 40 x 40 x 160 | GB/T 17671-1999 |  | 155 | 40 x 40 x 160 | GB/T 17671-1999 | 22.5
| 960 | Ordinary Portland cement with strength grade of 42.5 | 42.5 | 288 | 0 | 0 | 0 | 0 | 0 | 0 | 0 | 0 | 0 | 0 | 0 | 0 | 0 | 960 | quartz sand | 0.6 | [5 empty] | 249.6 | polycarboxylate-based superplasticizer (SP | 19.968 | Standard Curing | 22 | 90 | Chinese National Standard GB/T 2419-2005 | 220 | 40 x 40 x 160 | GB/T 17671-1999 |  | 134 | 40 x 40 x 160 | GB/T 17671-1999 | 22
| 960 | Ordinary Portland cement with strength grade of 42.5 | 42.5 | 288 | 0 | 0 | 0 | 0 | 0 | 0 | 0 | 0 | 0 | 0 | 0 | 0 | 0 | 960 | quartz sand | 0.6 | [5 empty] | 249.6 | polycarboxylate-based superplasticizer (SP | 22.464 | Standard Curing | 22 | 90 | Chinese National Standard GB/T 2419-2005 | 230 | 40 x 40 x 160 | GB/T 17671-1999 |  | 123 | 40 x 40 x 160 | GB/T 17671-1999 | 22
| 960 | Ordinary Portland cement with strength grade of 42.5 | 42.5 | 288 | 0 | 0 | 0 | 0 | 0 | 0 | 0 | 0 | 0 | 0 | 0 | 0 | 0 | 960 | quartz sand | 0.6 | [5 empty] | 274.56 | polycarboxylate-based superplasticizer (SP | 12.48 | Standard Curing | 22 | 90 | Chinese National Standard GB/T 2419-2005 | 170 | 40 x 40 x 160 | GB/T 17671-1999 |  | 129 | 40 x 40 x 160 | GB/T 17671-1999 | 22.3
| 960 | Ordinary Portland cement with strength grade of 42.5 | 42.5 | 288 | 0 | 0 | 0 | 0 | 0 | 0 | 0 | 0 | 0 | 0 | 0 | 0 | 0 | 960 | quartz sand | 0.6 | [5 empty] | 274.56 | polycarboxylate-based superplasticizer (SP | 14.976 | Standard Curing | 22 | 90 | Chinese National Standard GB/T 2419-2005 | 217 | 40 x 40 x 160 | GB/T 17671-1999 |  | 128 | 40 x 40 x 160 | GB/T 17671-1999 | 21.5
| 960 | Ordinary Portland cement with strength grade of 42.5 | 42.5 | 288 | 0 | 0 | 0 | 0 | 0 | 0 | 0 | 0 | 0 | 0 | 0 | 0 | 0 | 960 | quartz sand | 0.6 | [5 empty] | 274.56 | polycarboxylate-based superplasticizer (SP | 17.472 | Standard Curing | 22 | 90 | Chinese National Standard GB/T 2419-2005 | 240 | 40 x 40 x 160 | GB/T 17671-1999 |  | 130 | 40 x 40 x 160 | GB/T 17671-1999 | 22.5
| 960 | Ordinary Portland cement with strength grade of 42.5 | 42.5 | 288 | 0 | 0 | 0 | 0 | 0 | 0 | 0 | 0 | 0 | 0 | 0 | 0 | 0 | 960 | quartz sand | 0.6 | [5 empty] | 274.56 | polycarboxylate-based superplasticizer (SP | 19.968 | Standard Curing | 22 | 90 | Chinese National Standard GB/T 2419-2005 | 258 | 40 x 40 x 160 | GB/T 17671-1999 |  | 144 | 40 x 40 x 160 | GB/T 17671-1999 | 22.8
| 960 | Ordinary Portland cement with strength grade of 42.5 | 42.5 | 288 | 0 | 0 | 0 | 0 | 0 | 0 | 0 | 0 | 0 | 0 | 0 | 0 | 0 | 960 | quartz sand | 0.6 | [5 empty] | 299.52 | polycarboxylate-based superplasticizer (SP | 9.984 | Standard Curing | 22 | 90 | Chinese National Standard GB/T 2419-2005 | 168 | 40 x 40 x 160 | GB/T 17671-1999 |  | 119 | 40 x 40 x 160 | GB/T 17671-1999 | 20.5
| 960 | Ordinary Portland cement with strength grade of 42.5 | 42.5 | 288 | 0 | 0 | 0 | 0 | 0 | 0 | 0 | 0 | 0 | 0 | 0 | 0 | 0 | 960 | quartz sand | 0.6 | [5 empty] | 299.52 | polycarboxylate-based superplasticizer (SP | 12.48 | Standard Curing | 22 | 90 | Chinese National Standard GB/T 2419-2005 | 225 | 40 x 40 x 160 | GB/T 17671-1999 |  | 112 | 40 x 40 x 160 | GB/T 17671-1999 | 20.1
| 960 | Ordinary Portland cement with strength grade of 42.5 | 42.5 | 288 | 0 | 0 | 0 | 0 | 0 | 0 | 0 | 0 | 0 | 0 | 0 | 0 | 0 | 960 | quartz sand | 0.6 | [5 empty] | 299.52 | polycarboxylate-based superplasticizer (SP | 14.976 | Standard Curing | 22 | 90 | Chinese National Standard GB/T 2419-2005 | 283 | 40 x 40 x 160 | GB/T 17671-1999 |  | 141 | 40 x 40 x 160 | GB/T 17671-1999 | 21
| 960 | Ordinary Portland cement with strength grade of 42.5 | 42.5 | 288 | 0 | 0 | 0 | 0 | 0 | 0 | 0 | 0 | 0 | 0 | 0 | 0 | 0 | 960 | quartz sand | 0.6 | [5 empty] | 299.52 | polycarboxylate-based superplasticizer (SP | 17.472 | Standard Curing | 22 | 90 | Chinese National Standard GB/T 2419-2005 | 295 | 40 x 40 x 160 | GB/T 17671-1999 |  | 142 | 40 x 40 x 160 | GB/T 17671-1999 | 22.2
| 960 | Ordinary Portland cement with strength grade of 42.5 | 42.5 | 288 | 0 | 0 | 0 | 0 | 0 | 0 | 0 | 0 | 0 | 0 | 0 | 0 | 0 | 960 | quartz sand | 0.6 | Steel Fibers | 78 | 13 | 0.2 | 2850 | 224.64 | polycarboxylate-based superplasticizer (SP | 17.472 | Standard Curing | 22 | 90 | Chinese National Standard GB/T 2419-2005 | 121 | 40 x 40 x 160 | GB/T 17671-1999 |  | 198 | 40 x 40 x 160 | GB/T 17671-1999 | 28.5
| 960 | Ordinary Portland cement with strength grade of 42.5 | 42.5 | 288 | 0 | 0 | 0 | 0 | 0 | 0 | 0 | 0 | 0 | 0 | 0 | 0 | 0 | 960 | quartz sand | 0.6 | Steel Fibers | 78 | 13 | 0.2 | 2850 | 224.64 | polycarboxylate-based superplasticizer (SP | 19.968 | Standard Curing | 22 | 90 | Chinese National Standard GB/T 2419-2005 | 132 | 40 x 40 x 160 | GB/T 17671-1999 |  | 191 | 40 x 40 x 160 | GB/T 17671-1999 | 26.5
| 960 | Ordinary Portland cement with strength grade of 42.5 | 42.5 | 288 | 0 | 0 | 0 | 0 | 0 | 0 | 0 | 0 | 0 | 0 | 0 | 0 | 0 | 960 | quartz sand | 0.6 | Steel Fibers | 78 | 13 | 0.2 | 2850 | 224.64 | polycarboxylate-based superplasticizer (SP | 22.464 | Standard Curing | 22 | 90 | Chinese National Standard GB/T 2419-2005 | 149 | 40 x 40 x 160 | GB/T 17671-1999 |  | 187 | 40 x 40 x 160 | GB/T 17671-1999 | 25.5
| 960 | Ordinary Portland cement with strength grade of 42.5 | 42.5 | 288 | 0 | 0 | 0 | 0 | 0 | 0 | 0 | 0 | 0 | 0 | 0 | 0 | 0 | 960 | quartz sand | 0.6 | Steel Fibers | 78 | 13 | 0.2 | 2850 | 224.64 | polycarboxylate-based superplasticizer (SP | 24.96 | Standard Curing | 22 | 90 | Chinese National Standard GB/T 2419-2005 | 158 | 40 x 40 x 160 | GB/T 17671-1999 |  | 178 | 40 x 40 x 160 | GB/T 17671-1999 | 25
| 960 | Ordinary Portland cement with strength grade of 42.5 | 42.5 | 288 | 0 | 0 | 0 | 0 | 0 | 0 | 0 | 0 | 0 | 0 | 0 | 0 | 0 | 960 | quartz sand | 0.6 | Steel Fibers | 78 | 13 | 0.2 | 2850 | 249.6 | polycarboxylate-based superplasticizer (SP | 14.976 | Standard Curing | 22 | 90 | Chinese National Standard GB/T 2419-2005 | 128 | 40 x 40 x 160 | GB/T 17671-1999 |  | 170 | 40 x 40 x 160 | GB/T 17671-1999 | 22.5
| 960 | Ordinary Portland cement with strength grade of 42.5 | 42.5 | 288 | 0 | 0 | 0 | 0 | 0 | 0 | 0 | 0 | 0 | 0 | 0 | 0 | 0 | 960 | quartz sand | 0.6 | Steel Fibers | 78 | 13 | 0.2 | 2850 | 249.6 | polycarboxylate-based superplasticizer (SP | 17.472 | Standard Curing | 22 | 90 | Chinese National Standard GB/T 2419-2005 | 151 | 40 x 40 x 160 | GB/T 17671-1999 |  | 175 | 40 x 40 x 160 | GB/T 17671-1999 | 24
| 960 | Ordinary Portland cement with strength grade of 42.5 | 42.5 | 288 | 0 | 0 | 0 | 0 | 0 | 0 | 0 | 0 | 0 | 0 | 0 | 0 | 0 | 960 | quartz sand | 0.6 | Steel Fibers | 78 | 13 | 0.2 | 2850 | 249.6 | polycarboxylate-based superplasticizer (SP | 19.968 | Standard Curing | 22 | 90 | Chinese National Standard GB/T 2419-2005 | 175 | 40 x 40 x 160 | GB/T 17671-1999 |  | 179 | 40 x 40 x 160 | GB/T 17671-1999 | 24.5
| 960 | Ordinary Portland cement with strength grade of 42.5 | 42.5 | 288 | 0 | 0 | 0 | 0 | 0 | 0 | 0 | 0 | 0 | 0 | 0 | 0 | 0 | 960 | quartz sand | 0.6 | Steel Fibers | 78 | 13 | 0.2 | 2850 | 249.6 | polycarboxylate-based superplasticizer (SP | 22.464 | Standard Curing | 22 | 90 | Chinese National Standard GB/T 2419-2005 | 181 | 40 x 40 x 160 | GB/T 17671-1999 |  | 168 | 40 x 40 x 160 | GB/T 17671-1999 | 21
| 960 | Ordinary Portland cement with strength grade of 42.5 | 42.5 | 288 | 0 | 0 | 0 | 0 | 0 | 0 | 0 | 0 | 0 | 0 | 0 | 0 | 0 | 960 | quartz sand | 0.6 | Steel Fibers | 78 | 13 | 0.2 | 2850 | 274.56 | polycarboxylate-based superplasticizer (SP | 12.48 | Standard Curing | 22 | 90 | Chinese National Standard GB/T 2419-2005 | 145 | 40 x 40 x 160 | GB/T 17671-1999 |  | 149 | 40 x 40 x 160 | GB/T 17671-1999 | 22.8
| 960 | Ordinary Portland cement with strength grade of 42.5 | 42.5 | 288 | 0 | 0 | 0 | 0 | 0 | 0 | 0 | 0 | 0 | 0 | 0 | 0 | 0 | 960 | quartz sand | 0.6 | Steel Fibers | 78 | 13 | 0.2 | 2850 | 274.56 | polycarboxylate-based superplasticizer (SP | 14.976 | Standard Curing | 22 | 90 | Chinese National Standard GB/T 2419-2005 | 167 | 40 x 40 x 160 | GB/T 17671-1999 |  | 147 | 40 x 40 x 160 | GB/T 17671-1999 | 22
| 960 | Ordinary Portland cement with strength grade of 42.5 | 42.5 | 288 | 0 | 0 | 0 | 0 | 0 | 0 | 0 | 0 | 0 | 0 | 0 | 0 | 0 | 960 | quartz sand | 0.6 | Steel Fibers | 78 | 13 | 0.2 | 2850 | 274.56 | polycarboxylate-based superplasticizer (SP | 17.472 | Standard Curing | 22 | 90 | Chinese National Standard GB/T 2419-2005 | 211 | 40 x 40 x 160 | GB/T 17671-1999 |  | 152 | 40 x 40 x 160 | GB/T 17671-1999 | 22.5
| 960 | Ordinary Portland cement with strength grade of 42.5 | 42.5 | 288 | 0 | 0 | 0 | 0 | 0 | 0 | 0 | 0 | 0 | 0 | 0 | 0 | 0 | 960 | quartz sand | 0.6 | Steel Fibers | 78 | 13 | 0.2 | 2850 | 274.56 | polycarboxylate-based superplasticizer (SP | 19.968 | Standard Curing | 22 | 90 | Chinese National Standard GB/T 2419-2005 | 227 | 40 x 40 x 160 | GB/T 17671-1999 |  | 158 | 40 x 40 x 160 | GB/T 17671-1999 | 22.8
| 960 | Ordinary Portland cement with strength grade of 42.5 | 42.5 | 288 | 0 | 0 | 0 | 0 | 0 | 0 | 0 | 0 | 0 | 0 | 0 | 0 | 0 | 960 | quartz sand | 0.6 | Steel Fibers | 78 | 13 | 0.2 | 2850 | 299.52 | polycarboxylate-based superplasticizer (SP | 9.984 | Standard Curing | 22 | 90 | Chinese National Standard GB/T 2419-2005 | 148 | 40 x 40 x 160 | GB/T 17671-1999 |  | 146 | 40 x 40 x 160 | GB/T 17671-1999 | 20.7
| 960 | Ordinary Portland cement with strength grade of 42.5 | 42.5 | 288 | 0 | 0 | 0 | 0 | 0 | 0 | 0 | 0 | 0 | 0 | 0 | 0 | 0 | 960 | quartz sand | 0.6 | Steel Fibers | 78 | 13 | 0.2 | 2850 | 299.52 | polycarboxylate-based superplasticizer (SP | 12.48 | Standard Curing | 22 | 90 | Chinese National Standard GB/T 2419-2005 | 178 | 40 x 40 x 160 | GB/T 17671-1999 |  | 142 | 40 x 40 x 160 | GB/T 17671-1999 | 20.2
| 960 | Ordinary Portland cement with strength grade of 42.5 | 42.5 | 288 | 0 | 0 | 0 | 0 | 0 | 0 | 0 | 0 | 0 | 0 | 0 | 0 | 0 | 960 | quartz sand | 0.6 | Steel Fibers | 78 | 13 | 0.2 | 2850 | 299.52 | polycarboxylate-based superplasticizer (SP | 14.976 | Standard Curing | 22 | 90 | Chinese National Standard GB/T 2419-2005 | 149 | 40 x 40 x 160 | GB/T 17671-1999 |  | 156 | 40 x 40 x 160 | GB/T 17671-1999 | 21.5
| 960 | Ordinary Portland cement with strength grade of 42.5 | 42.5 | 288 | 0 | 0 | 0 | 0 | 0 | 0 | 0 | 0 | 0 | 0 | 0 | 0 | 0 | 960 | quartz sand | 0.6 | Steel Fibers | 78 | 13 | 0.2 | 2850 | 299.52 | polycarboxylate-based superplasticizer (SP | 17.472 | Standard Curing | 22 | 90 | Chinese National Standard GB/T 2419-2005 | 167 | 40 x 40 x 160 | GB/T 17671-1999 |  | 158 | 40 x 40 x 160 | GB/T 17671-1999 | 21.3
| 960 | Ordinary Portland cement with strength grade of 42.5 | 42.5 | 288 | 0 | 0 | 0 | 0 | 0 | 0 | 0 | 0 | 0 | 0 | 0 | 0 | 0 | 960 | quartz sand | 0.6 | Steel Fibers | 156 | 13 | 0.2 | 2850 | 224.64 | polycarboxylate-based superplasticizer (SP | 17.472 | Standard Curing | 22 | 90 | Chinese National Standard GB/T 2419-2005 | 118 | 40 x 40 x 160 | GB/T 17671-1999 |  | 213 | 40 x 40 x 160 | GB/T 17671-1999 | 37.5
| 960 | Ordinary Portland cement with strength grade of 42.5 | 42.5 | 288 | 0 | 0 | 0 | 0 | 0 | 0 | 0 | 0 | 0 | 0 | 0 | 0 | 0 | 960 | quartz sand | 0.6 | Steel Fibers | 156 | 13 | 0.2 | 2850 | 224.64 | polycarboxylate-based superplasticizer (SP | 19.968 | Standard Curing | 22 | 90 | Chinese National Standard GB/T 2419-2005 | 123 | 40 x 40 x 160 | GB/T 17671-1999 |  | 210 | 40 x 40 x 160 | GB/T 17671-1999 | 35.5
| 960 | Ordinary Portland cement with strength grade of 42.5 | 42.5 | 288 | 0 | 0 | 0 | 0 | 0 | 0 | 0 | 0 | 0 | 0 | 0 | 0 | 0 | 960 | quartz sand | 0.6 | Steel Fibers | 156 | 13 | 0.2 | 2850 | 224.64 | polycarboxylate-based superplasticizer (SP | 22.464 | Standard Curing | 22 | 90 | Chinese National Standard GB/T 2419-2005 | 143 | 40 x 40 x 160 | GB/T 17671-1999 |  | 205 | 40 x 40 x 160 | GB/T 17671-1999 | 35
| 960 | Ordinary Portland cement with strength grade of 42.5 | 42.5 | 288 | 0 | 0 | 0 | 0 | 0 | 0 | 0 | 0 | 0 | 0 | 0 | 0 | 0 | 960 | quartz sand | 0.6 | Steel Fibers | 156 | 13 | 0.2 | 2850 | 224.64 | polycarboxylate-based superplasticizer (SP | 24.96 | Standard Curing | 22 | 90 | Chinese National Standard GB/T 2419-2005 | 152 | 40 x 40 x 160 | GB/T 17671-1999 |  | 196 | 40 x 40 x 160 | GB/T 17671-1999 | 34
| 960 | Ordinary Portland cement with strength grade of 42.5 | 42.5 | 288 | 0 | 0 | 0 | 0 | 0 | 0 | 0 | 0 | 0 | 0 | 0 | 0 | 0 | 960 | quartz sand | 0.6 | Steel Fibers | 156 | 13 | 0.2 | 2850 | 249.6 | polycarboxylate-based superplasticizer (SP | 14.976 | Standard Curing | 22 | 90 | Chinese National Standard GB/T 2419-2005 | 124 | 40 x 40 x 160 | GB/T 17671-1999 |  | 207 | 40 x 40 x 160 | GB/T 17671-1999 | 32.5
| 960 | Ordinary Portland cement with strength grade of 42.5 | 42.5 | 288 | 0 | 0 | 0 | 0 | 0 | 0 | 0 | 0 | 0 | 0 | 0 | 0 | 0 | 960 | quartz sand | 0.6 | Steel Fibers | 156 | 13 | 0.2 | 2850 | 249.6 | polycarboxylate-based superplasticizer (SP | 17.472 | Standard Curing | 22 | 90 | Chinese National Standard GB/T 2419-2005 | 141 | 40 x 40 x 160 | GB/T 17671-1999 |  | 194 | 40 x 40 x 160 | GB/T 17671-1999 | 31.5
| 960 | Ordinary Portland cement with strength grade of 42.5 | 42.5 | 288 | 0 | 0 | 0 | 0 | 0 | 0 | 0 | 0 | 0 | 0 | 0 | 0 | 0 | 960 | quartz sand | 0.6 | Steel Fibers | 156 | 13 | 0.2 | 2850 | 249.6 | polycarboxylate-based superplasticizer (SP | 19.968 | Standard Curing | 22 | 90 | Chinese National Standard GB/T 2419-2005 | 169 | 40 x 40 x 160 | GB/T 17671-1999 |  | 208 | 40 x 40 x 160 | GB/T 17671-1999 | 32
| 960 | Ordinary Portland cement with strength grade of 42.5 | 42.5 | 288 | 0 | 0 | 0 | 0 | 0 | 0 | 0 | 0 | 0 | 0 | 0 | 0 | 0 | 960 | quartz sand | 0.6 | Steel Fibers | 156 | 13 | 0.2 | 2850 | 249.6 | polycarboxylate-based superplasticizer (SP | 22.464 | Standard Curing | 22 | 90 | Chinese National Standard GB/T 2419-2005 | 176 | 40 x 40 x 160 | GB/T 17671-1999 |  | 192 | 40 x 40 x 160 | GB/T 17671-1999 | 27.5
| 960 | Ordinary Portland cement with strength grade of 42.5 | 42.5 | 288 | 0 | 0 | 0 | 0 | 0 | 0 | 0 | 0 | 0 | 0 | 0 | 0 | 0 | 960 | quartz sand | 0.6 | Steel Fibers | 156 | 13 | 0.2 | 2850 | 274.56 | polycarboxylate-based superplasticizer (SP | 12.48 | Standard Curing | 22 | 90 | Chinese National Standard GB/T 2419-2005 | 138 | 40 x 40 x 160 | GB/T 17671-1999 |  | 175 | 40 x 40 x 160 | GB/T 17671-1999 | 26
| 960 | Ordinary Portland cement with strength grade of 42.5 | 42.5 | 288 | 0 | 0 | 0 | 0 | 0 | 0 | 0 | 0 | 0 | 0 | 0 | 0 | 0 | 960 | quartz sand | 0.6 | Steel Fibers | 156 | 13 | 0.2 | 2850 | 274.56 | polycarboxylate-based superplasticizer (SP | 14.976 | Standard Curing | 22 | 90 | Chinese National Standard GB/T 2419-2005 | 146 | 40 x 40 x 160 | GB/T 17671-1999 |  | 176 | 40 x 40 x 160 | GB/T 17671-1999 | 27.5
| 960 | Ordinary Portland cement with strength grade of 42.5 | 42.5 | 288 | 0 | 0 | 0 | 0 | 0 | 0 | 0 | 0 | 0 | 0 | 0 | 0 | 0 | 960 | quartz sand | 0.6 | Steel Fibers | 156 | 13 | 0.2 | 2850 | 274.56 | polycarboxylate-based superplasticizer (SP | 17.472 | Standard Curing | 22 | 90 | Chinese National Standard GB/T 2419-2005 | 201 | 40 x 40 x 160 | GB/T 17671-1999 |  | 186 | 40 x 40 x 160 | GB/T 17671-1999 | 30
| 960 | Ordinary Portland cement with strength grade of 42.5 | 42.5 | 288 | 0 | 0 | 0 | 0 | 0 | 0 | 0 | 0 | 0 | 0 | 0 | 0 | 0 | 960 | quartz sand | 0.6 | Steel Fibers | 156 | 13 | 0.2 | 2850 | 274.56 | polycarboxylate-based superplasticizer (SP | 19.968 | Standard Curing | 22 | 90 | Chinese National Standard GB/T 2419-2005 | 222 | 40 x 40 x 160 | GB/T 17671-1999 |  | 183 | 40 x 40 x 160 | GB/T 17671-1999 | 28
| 960 | Ordinary Portland cement with strength grade of 42.5 | 42.5 | 288 | 0 | 0 | 0 | 0 | 0 | 0 | 0 | 0 | 0 | 0 | 0 | 0 | 0 | 960 | quartz sand | 0.6 | Steel Fibers | 156 | 13 | 0.2 | 2850 | 299.52 | polycarboxylate-based superplasticizer (SP | 9.984 | Standard Curing | 22 | 90 | Chinese National Standard GB/T 2419-2005 | 147 | 40 x 40 x 160 | GB/T 17671-1999 |  | 168 | 40 x 40 x 160 | GB/T 17671-1999 | 26.5
| 960 | Ordinary Portland cement with strength grade of 42.5 | 42.5 | 288 | 0 | 0 | 0 | 0 | 0 | 0 | 0 | 0 | 0 | 0 | 0 | 0 | 0 | 960 | quartz sand | 0.6 | Steel Fibers | 156 | 13 | 0.2 | 2850 | 299.52 | polycarboxylate-based superplasticizer (SP | 12.48 | Standard Curing | 22 | 90 | Chinese National Standard GB/T 2419-2005 | 168 | 40 x 40 x 160 | GB/T 17671-1999 |  | 162 | 40 x 40 x 160 | GB/T 17671-1999 | 24
| 960 | Ordinary Portland cement with strength grade of 42.5 | 42.5 | 288 | 0 | 0 | 0 | 0 | 0 | 0 | 0 | 0 | 0 | 0 | 0 | 0 | 0 | 960 | quartz sand | 0.6 | Steel Fibers | 156 | 13 | 0.2 | 2850 | 299.52 | polycarboxylate-based superplasticizer (SP | 14.976 | Standard Curing | 22 | 90 | Chinese National Standard GB/T 2419-2005 | 244 | 40 x 40 x 160 | GB/T 17671-1999 |  | 175 | 40 x 40 x 160 | GB/T 17671-1999 | 28
| 960 | Ordinary Portland cement with strength grade of 42.5 | 42.5 | 288 | 0 | 0 | 0 | 0 | 0 | 0 | 0 | 0 | 0 | 0 | 0 | 0 | 0 | 960 | quartz sand | 0.6 | Steel Fibers | 156 | 13 | 0.2 | 2850 | 299.52 | polycarboxylate-based superplasticizer (SP | 17.472 | Standard Curing | 22 | 90 | Chinese National Standard GB/T 2419-2005 | 261 | 40 x 40 x 160 | GB/T 17671-1999 |  | 170 | 40 x 40 x 160 | GB/T 17671-1999 | 27
| 960 | Ordinary Portland cement with strength grade of 42.5 | 42.5 | 288 | 0 | 0 | 0 | 0 | 0 | 0 | 0 | 0 | 0 | 0 | 0 | 0 | 0 | 960 | quartz sand | 0.6 | Steel Fibers | 234 | 13 | 0.2 | 2850 | 224.64 | polycarboxylate-based superplasticizer (SP | 17.472 | Standard Curing | 22 | 90 | Chinese National Standard GB/T 2419-2005 | 121 | 40 x 40 x 160 | GB/T 17671-1999 |  | 232 | 40 x 40 x 160 | GB/T 17671-1999 | 45
| 960 | Ordinary Portland cement with strength grade of 42.5 | 42.5 | 288 | 0 | 0 | 0 | 0 | 0 | 0 | 0 | 0 | 0 | 0 | 0 | 0 | 0 | 960 | quartz sand | 0.6 | Steel Fibers | 234 | 13 | 0.2 | 2850 | 224.64 | polycarboxylate-based superplasticizer (SP | 19.968 | Standard Curing | 22 | 90 | Chinese National Standard GB/T 2419-2005 | 122 | 40 x 40 x 160 | GB/T 17671-1999 |  | 229 | 40 x 40 x 160 | GB/T 17671-1999 | 42.5
| 960 | Ordinary Portland cement with strength grade of 42.5 | 42.5 | 288 | 0 | 0 | 0 | 0 | 0 | 0 | 0 | 0 | 0 | 0 | 0 | 0 | 0 | 960 | quartz sand | 0.6 | Steel Fibers | 234 | 13 | 0.2 | 2850 | 224.64 | polycarboxylate-based superplasticizer (SP | 22.464 | Standard Curing | 22 | 90 | Chinese National Standard GB/T 2419-2005 | 139 | 40 x 40 x 160 | GB/T 17671-1999 |  | 217 | 40 x 40 x 160 | GB/T 17671-1999 | 44
| 960 | Ordinary Portland cement with strength grade of 42.5 | 42.5 | 288 | 0 | 0 | 0 | 0 | 0 | 0 | 0 | 0 | 0 | 0 | 0 | 0 | 0 | 960 | quartz sand | 0.6 | Steel Fibers | 234 | 13 | 0.2 | 2850 | 224.64 | polycarboxylate-based superplasticizer (SP | 24.96 | Standard Curing | 22 | 90 | Chinese National Standard GB/T 2419-2005 | 148 | 40 x 40 x 160 | GB/T 17671-1999 |  | 213 | 40 x 40 x 160 | GB/T 17671-1999 | 36.5
| 960 | Ordinary Portland cement with strength grade of 42.5 | 42.5 | 288 | 0 | 0 | 0 | 0 | 0 | 0 | 0 | 0 | 0 | 0 | 0 | 0 | 0 | 960 | quartz sand | 0.6 | Steel Fibers | 234 | 13 | 0.2 | 2850 | 249.6 | polycarboxylate-based superplasticizer (SP | 14.976 | Standard Curing | 22 | 90 | Chinese National Standard GB/T 2419-2005 | 121 | 40 x 40 x 160 | GB/T 17671-1999 |  | 226 | 40 x 40 x 160 | GB/T 17671-1999 | 38.5
| 960 | Ordinary Portland cement with strength grade of 42.5 | 42.5 | 288 | 0 | 0 | 0 | 0 | 0 | 0 | 0 | 0 | 0 | 0 | 0 | 0 | 0 | 960 | quartz sand | 0.6 | Steel Fibers | 234 | 13 | 0.2 | 2850 | 249.6 | polycarboxylate-based superplasticizer (SP | 17.472 | Standard Curing | 22 | 90 | Chinese National Standard GB/T 2419-2005 | 132 | 40 x 40 x 160 | GB/T 17671-1999 |  | 220 | 40 x 40 x 160 | GB/T 17671-1999 | 40.5
| 960 | Ordinary Portland cement with strength grade of 42.5 | 42.5 | 288 | 0 | 0 | 0 | 0 | 0 | 0 | 0 | 0 | 0 | 0 | 0 | 0 | 0 | 960 | quartz sand | 0.6 | Steel Fibers | 234 | 13 | 0.2 | 2850 | 249.6 | polycarboxylate-based superplasticizer (SP | 19.968 | Standard Curing | 22 | 90 | Chinese National Standard GB/T 2419-2005 | 165 | 40 x 40 x 160 | GB/T 17671-1999 |  | 211 | 40 x 40 x 160 | GB/T 17671-1999 | 34.5
| 960 | Ordinary Portland cement with strength grade of 42.5 | 42.5 | 288 | 0 | 0 | 0 | 0 | 0 | 0 | 0 | 0 | 0 | 0 | 0 | 0 | 0 | 960 | quartz sand | 0.6 | Steel Fibers | 234 | 13 | 0.2 | 2850 | 249.6 | polycarboxylate-based superplasticizer (SP | 22.464 | Standard Curing | 22 | 90 | Chinese National Standard GB/T 2419-2005 | 172 | 40 x 40 x 160 | GB/T 17671-1999 |  | 204 | 40 x 40 x 160 | GB/T 17671-1999 | 34
| 960 | Ordinary Portland cement with strength grade of 42.5 | 42.5 | 288 | 0 | 0 | 0 | 0 | 0 | 0 | 0 | 0 | 0 | 0 | 0 | 0 | 0 | 960 | quartz sand | 0.6 | Steel Fibers | 234 | 13 | 0.2 | 2850 | 274.56 | polycarboxylate-based superplasticizer (SP | 12.48 | Standard Curing | 22 | 90 | Chinese National Standard GB/T 2419-2005 | 135 | 40 x 40 x 160 | GB/T 17671-1999 |  | 197 | 40 x 40 x 160 | GB/T 17671-1999 | 32.5
| 960 | Ordinary Portland cement with strength grade of 42.5 | 42.5 | 288 | 0 | 0 | 0 | 0 | 0 | 0 | 0 | 0 | 0 | 0 | 0 | 0 | 0 | 960 | quartz sand | 0.6 | Steel Fibers | 234 | 13 | 0.2 | 2850 | 274.56 | polycarboxylate-based superplasticizer (SP | 14.976 | Standard Curing | 22 | 90 | Chinese National Standard GB/T 2419-2005 | 142 | 40 x 40 x 160 | GB/T 17671-1999 |  | 194 | 40 x 40 x 160 | GB/T 17671-1999 | 32
| 960 | Ordinary Portland cement with strength grade of 42.5 | 42.5 | 288 | 0 | 0 | 0 | 0 | 0 | 0 | 0 | 0 | 0 | 0 | 0 | 0 | 0 | 960 | quartz sand | 0.6 | Steel Fibers | 234 | 13 | 0.2 | 2850 | 274.56 | polycarboxylate-based superplasticizer (SP | 17.472 | Standard Curing | 22 | 90 | Chinese National Standard GB/T 2419-2005 | 192 | 40 x 40 x 160 | GB/T 17671-1999 |  | 201 | 40 x 40 x 160 | GB/T 17671-1999 | 34
| 960 | Ordinary Portland cement with strength grade of 42.5 | 42.5 | 288 | 0 | 0 | 0 | 0 | 0 | 0 | 0 | 0 | 0 | 0 | 0 | 0 | 0 | 960 | quartz sand | 0.6 | Steel Fibers | 234 | 13 | 0.2 | 2850 | 274.56 | polycarboxylate-based superplasticizer (SP | 19.968 | Standard Curing | 22 | 90 | Chinese National Standard GB/T 2419-2005 | 224 | 40 x 40 x 160 | GB/T 17671-1999 |  | 198 | 40 x 40 x 160 | GB/T 17671-1999 | 34.5
| 960 | Ordinary Portland cement with strength grade of 42.5 | 42.5 | 288 | 0 | 0 | 0 | 0 | 0 | 0 | 0 | 0 | 0 | 0 | 0 | 0 | 0 | 960 | quartz sand | 0.6 | Steel Fibers | 234 | 13 | 0.2 | 2850 | 299.52 | polycarboxylate-based superplasticizer (SP | 9.984 | Standard Curing | 22 | 90 | Chinese National Standard GB/T 2419-2005 | 137 | 40 x 40 x 160 | GB/T 17671-1999 |  | 170 | 40 x 40 x 160 | GB/T 17671-1999 | 30.8
| 960 | Ordinary Portland cement with strength grade of 42.5 | 42.5 | 288 | 0 | 0 | 0 | 0 | 0 | 0 | 0 | 0 | 0 | 0 | 0 | 0 | 0 | 960 | quartz sand | 0.6 | Steel Fibers | 234 | 13 | 0.2 | 2850 | 299.52 | polycarboxylate-based superplasticizer (SP | 12.48 | Standard Curing | 22 | 90 | Chinese National Standard GB/T 2419-2005 | 151 | 40 x 40 x 160 | GB/T 17671-1999 |  | 170 | 40 x 40 x 160 | GB/T 17671-1999 | 30.5
| 960 | Ordinary Portland cement with strength grade of 42.5 | 42.5 | 288 | 0 | 0 | 0 | 0 | 0 | 0 | 0 | 0 | 0 | 0 | 0 | 0 | 0 | 960 | quartz sand | 0.6 | Steel Fibers | 234 | 13 | 0.2 | 2850 | 299.52 | polycarboxylate-based superplasticizer (SP | 14.976 | Standard Curing | 22 | 90 | Chinese National Standard GB/T 2419-2005 | 136 | 40 x 40 x 160 | GB/T 17671-1999 |  | 190 | 40 x 40 x 160 | GB/T 17671-1999 | 34
| 960 | Ordinary Portland cement with strength grade of 42.5 | 42.5 | 288 | 0 | 0 | 0 | 0 | 0 | 0 | 0 | 0 | 0 | 0 | 0 | 0 | 0 | 960 | quartz sand | 0.6 | Steel Fibers | 234 | 13 | 0.2 | 2850 | 299.52 | polycarboxylate-based superplasticizer (SP | 17.472 | Standard Curing | 22 | 90 | Chinese National Standard GB/T 2419-2005 | 252 | 40 x 40 x 160 | GB/T 17671-1999 |  | 178 | 40 x 40 x 160 | GB/T 17671-1999 | 31
REF | 1000 | Portland cement CEM I 52.5N | 52.5 | 0 | 0 | 0 | 0 | 0 | 0 | 0 | 0 | 0 | 0 | 0 | 0 | 0 | 0 | 1000 | Silica Sand | 0.22 | [5 empty] | 180 | Polycarboxylate based superplastisizer | 9 | Standard Curing | 20 | 95 |  | 220 | 40 x 40 x 40 |  | 125 | 165
RHA10(5.6) | 900 | Portland cement CEM I 52.5N | 52.5 | 0 | 0 | 0 | 0 | 0 | 100 | 0 | 0 | 0 | 0 | 0 | 0 | 0 | 0 | 1000 | Silica Sand | 0.22 | [5 empty] | 180 | Polycarboxylate based superplastisizer | 10 | Standard Curing | 20 | 95 |  | 220 | 40 x 40 x 40
RHA20(5.6) | 800 | Portland cement CEM I 52.5N | 52.5 | 0 | 0 | 0 | 0 | 0 | 200 | 0 | 0 | 0 | 0 | 0 | 0 | 0 | 0 | 1000 | Silica Sand | 0.22 | [5 empty] | 180 | Polycarboxylate based superplastisizer | 12 | Standard Curing | 20 | 95 |  | 220 | 40 x 40 x 40 |  | 120 | 175
SF10 | 900 | Portland cement CEM I 52.5N | 52.5 | 100 | 0 | 0 | 0 | 0 | 0 | 0 | 0 | 0 | 0 | 0 | 0 | 0 | 0 | 1000 | Silica Sand | 0.22 | [5 empty] | 180 | Polycarboxylate based superplastisizer | 6.3 | Standard Curing | 20 | 95 |  | 220 | 40 x 40 x 40
SF20 | 800 | Portland cement CEM I 52.5N | 52.5 | 200 | 0 | 0 | 0 | 0 | 0 | 0 | 0 | 0 | 0 | 0 | 0 | 0 | 0 | 1000 | Silica Sand | 0.22 | [5 empty] | 180 | Polycarboxylate based superplastisizer | 7.6 | Standard Curing | 20 | 95 |  | 220 | 40 x 40 x 40 |  | 112 | 170
RHA20(9.0) | 800 | Portland cement CEM I 52.5N | 52.5 | 0 | 0 | 0 | 0 | 0 | 200 | 0 | 0 | 0 | 0 | 0 | 0 | 0 | 0 | 1000 | Silica Sand | 0.22 | [5 empty] | 180 | Polycarboxylate based superplastisizer | 17.5 | Standard Curing | 20 | 95 |  | 220 | 40 x 40 x 40
RHA10(3.6) | 800 | Portland cement CEM I 52.5N | 52.5 | 0 | 0 | 0 | 0 | 0 | 200 | 0 | 0 | 0 | 0 | 0 | 0 | 0 | 0 | 1000 | Silica Sand | 0.22 | [5 empty] | 180 | Polycarboxylate based superplastisizer | 8.9 | Standard Curing | 20 | 95 |  | 220 | 40 x 40 x 40
REF | 800 | Ordinary Portland cement (OPC)-type I |  | 200 | 0 | 0 | 200 | 0 | 0 | 0 | 0 | 0 | 0 | 0 | 0 | 0 | 0 | 880 | Silica Sand | [6 empty] | 200 | Polycarboxylate ether type superplastisizer | 9.6 | Standard Curing | 20 | 60 | ASTM C230/C230M-14 | 255 | 50 x 50 x 50 | ASTM C109 | 103 | 140
SF(W-50%) | 800 | Ordinary Portland cement (OPC)-type I |  | 100 | 0 | 0 | 200 | 0 | 100 | 0 | 0 | 0 | 0 | 0 | 0 | 0 | 0 | 880 | Silica Sand | [6 empty] | 200 | Polycarboxylate ether type superplastisizer | 9.6 | Standard Curing | 20 | 60 | ASTM C230/C230M-14 | 225 | 50 x 50 x 50 | ASTM C109 | 111 | 145
QP(W-50%) | 800 | Ordinary Portland cement (OPC)-type I |  | 200 | 0 | 0 | 100 | 0 | 100 | 0 | 0 | 0 | 0 | 0 | 0 | 0 | 0 | 880 | Silica Sand | [6 empty] | 200 | Polycarboxylate ether type superplastisizer | 9.6 | Standard Curing | 20 | 60 | ASTM C230/C230M-14 | 230 | 50 x 50 x 50 | ASTM C109 | 109 | 145
QP(W-100%) | 800 | Ordinary Portland cement (OPC)-type I |  | 200 | 0 | 0 | 0 | 0 | 200 | 0 | 0 | 0 | 0 | 0 | 0 | 0 | 0 | 880 | Silica Sand | [6 empty] | 200 | Polycarboxylate ether type superplastisizer | 14.4 | Standard Curing | 20 | 60 | ASTM C230/C230M-14 | 200 | 50 x 50 x 50 | ASTM C109 | 112 | 159
SF(B-50%) | 800 | Ordinary Portland cement (OPC)-type I |  | 100 | 0 | 0 | 200 | 0 | 100 | 0 | 0 | 0 | 0 | 0 | 0 | 0 | 0 | 880 | Silica Sand | [6 empty] | 200 | Polycarboxylate ether type superplastisizer | 9.6 | Standard Curing | 20 | 60 | ASTM C230/C230M-14 | 160 | 50 x 50 x 50 | ASTM C109 | 88 | 112
QP(B-50%) | 800 | Ordinary Portland cement (OPC)-type I |  | 200 | 0 | 0 | 100 | 0 | 100 | 0 | 0 | 0 | 0 | 0 | 0 | 0 | 0 | 880 | Silica Sand | [6 empty] | 200 | Polycarboxylate ether type superplastisizer | 9.6 | Standard Curing | 20 | 60 | ASTM C230/C230M-14 | 180 | 50 x 50 x 50 | ASTM C109 | 82 | 108
Ref_0.215 | 888 | OPC (1) |  | 222 | 0 | 0 | 0 | 0 | 0 | 0 | 0 | 0 | 0 | 0 | 0 | 0 | 310.8 | 976.8 | Silica Sand |  | Steel fiber | 156 | 13 | 0.2 | 2500 | 190.92 | superplasticizer (polycarboxylate type | 35.52 | Air Dry Curing | 20 | 60 |  |  | 50 x 50 x 50 | ASTM C109/C109M-16a | 120 | 165
Ref_0.255 | 888 | OPC (1) |  | 222 | 0 | 0 | 0 | 0 | 0 | 0 | 0 | 0 | 0 | 0 | 0 | 0 | 310.8 | 976.8 | Silica Sand |  | Steel fiber | 156 | 13 | 0.2 | 2500 | 226.44 | superplasticizer (polycarboxylate type | 35.52 | Air Dry Curing | 20 | 60 |  |  | 50 x 50 x 50 | ASTM C109/C109M-16a | 110 | 158
AA_0.255 | 888 | OPC (1) |  | 222 | 0 | 0 | 0 | 0 | 0 | 0 | 0 | 0 | 0 | 0 | 0 | 0 | 310.8 | 976.8 | Silica Sand |  | Steel fiber | 156 | 13 | 0.2 | 2500 | 226.44 | superplasticizer (polycarboxylate type | 35.52 | Air Dry Curing | 20 | 60 |  |  | 50 x 50 x 50 | ASTM C109/C109M-16a | 115 | 165
AM_0.275 | 888 | OPC (1) |  | 222 | 0 | 0 | 0 | 0 | 0 | 0 | 0 | 0 | 0 | 0 | 0 | 0 | 310.8 | 976.8 | Silica Sand |  | Steel fiber | 156 | 13 | 0.2 | 2500 | 244.2 | superplasticizer (polycarboxylate type | 35.52 | Air Dry Curing | 20 | 60 |  |  | 50 x 50 x 50 | ASTM C109/C109M-16a | 100 | 168
Ref_0.215 | 888 | OPC (1) |  | 222 | 0 | 0 | 0 | 0 | 0 | 0 | 0 | 0 | 0 | 0 | 0 | 0 | 310.8 | 976.8 | Silica Sand |  | Steel fiber | 156 | 13 | 0.2 | 2500 | 190.92 | superplasticizer (polycarboxylate type | 35.52 | Standard Curing | 20 |  |  |  | 50 x 50 x 50 | ASTM C109/C109M-16a | 120 | 163
Ref_0.255 | 888 | OPC (1) |  | 222 | 0 | 0 | 0 | 0 | 0 | 0 | 0 | 0 | 0 | 0 | 0 | 0 | 310.8 | 976.8 | Silica Sand |  | Steel fiber | 156 | 13 | 0.2 | 2500 | 226.44 | superplasticizer (polycarboxylate type | 35.52 | Standard Curing | 20 |  |  |  | 50 x 50 x 50 | ASTM C109/C109M-16a | 115 | 155
AA_0.255 | 888 | OPC (1) |  | 222 | 0 | 0 | 0 | 0 | 0 | 0 | 0 | 0 | 0 | 0 | 0 | 0 | 310.8 | 976.8 | Silica Sand |  | Steel fiber | 156 | 13 | 0.2 | 2500 | 226.44 | superplasticizer (polycarboxylate type | 35.52 | Standard Curing | 20 |  |  |  | 50 x 50 x 50 | ASTM C109/C109M-16a | 105 | 140
AM_0.275 | 888 | OPC (1) |  | 222 | 0 | 0 | 0 | 0 | 0 | 0 | 0 | 0 | 0 | 0 | 0 | 0 | 310.8 | 976.8 | Silica Sand |  | Steel fiber | 156 | 13 | 0.2 | 2500 | 244.2 | superplasticizer (polycarboxylate type | 35.52 | Standard Curing | 20 |  |  |  | 50 x 50 x 50 | ASTM C109/C109M-16a | 98 | 134
RHA 10 | 1000 | Portland cement CEM I 52.5N | 52.5 | 0 | 0 | 0 | 0 | 0 | 100 | 0 | 0 | 0 | 0 | 0 | 0 | 0 | 0 | 1000 | Silica Sand | 0.22 | [5 empty] | 180 | Polycarboxylate based superplastisizer | 10 | Standard Curing | 20 | 95 |  | 220 | 40 x 40 x 40
RHA 20 | 1000 | Portland cement CEM I 52.5N | 52.5 | 0 | 0 | 0 | 0 | 0 | 200 | 0 | 0 | 0 | 0 | 0 | 0 | 0 | 0 | 1000 | Silica Sand | 0.22 | [5 empty] | 180 | Polycarboxylate based superplastisizer | 12 | Standard Curing | 20 | 95 |  | 220 | 40 x 40 x 40 |  | 145 | 188
SF 10 | 1000 | Portland cement CEM I 52.5N | 52.5 | 100 | 0 | 0 | 0 | 0 | 0 | 0 | 0 | 0 | 0 | 0 | 0 | 0 | 0 | 1000 | Silica Sand | 0.22 | [5 empty] | 180 | Polycarboxylate based superplastisizer | 6.3 | Standard Curing | 20 | 95 |  | 220 | 40 x 40 x 40
SF 20 | 1000 | Portland cement CEM I 52.5N | 52.5 | 200 | 0 | 0 | 0 | 0 | 0 | 0 | 0 | 0 | 0 | 0 | 0 | 0 | 0 | 1000 | Silica Sand | 0.22 | [5 empty] | 180 | Polycarboxylate based superplastisizer | 7.6 | Standard Curing | 20 | 95 |  | 220 | 40 x 40 x 40 |  | 138 | 185
U1-RHA | 780.8 | ordinary Portland cement (CEM I 52.5 R | 52.5 | 0 | 0 | 0 | 207.8 | 0 | 155.1 | 0 | 0 | 0 | 0 | 0 | 0 | 0 | 0 | 1029.6 | Quartz sand | [6 empty] | 216.5 | Superplasticizer (SP) is polycarboxylate ether polymer | 9.359 |  |  |  |  | 280
U1-SF | 780.8 | ordinary Portland cement (CEM I 52.5 R | 52.5 | 162.9 | 0 | 0 | 207.8 | 0 | 0 | 0 | 0 | 0 | 0 | 0 | 0 | 0 | 0 | 1029.6 | Quartz sand | [6 empty] | 216.5 | Superplasticizer (SP) is polycarboxylate ether polymer | 9.438 |  |  |  |  | 290
U2-RHA | 579.3 | ordinary Portland cement (CEM I 52.5 R | 52.5 | 0 | 0 | 0 | 207.8 | 0 | 155.1 | 0 | 183.2 | 0 | 0 | 0 | 0 | 0 | 0 | 1029.6 | Quartz sand | [6 empty] | 216.5 | Superplasticizer (SP) is polycarboxylate ether polymer | 7.3408 |  |  |  |  | 315
U2-SF | 579.3 | ordinary Portland cement (CEM I 52.5 R | 52.5 | 162.9 | 0 | 0 | 207.8 | 0 | 0 | 0 | 183.2 | 0 | 0 | 0 | 0 | 0 | 0 | 1029.6 | Quartz sand | [6 empty] | 216.5 | Superplasticizer (SP) is polycarboxylate ether polymer | 7.4032 |  |  |  |  | 330
U1-RHA | 780.8 | ordinary Portland cement (CEM I 52.5 R | 52.5 | 0 | 0 | 0 | 207.8 | 0 | 155.1 | 0 | 0 | 0 | 0 | 0 | 0 | 0 | 0 | 1029.6 | Quartz sand |  | Steel Fiber | 78 | 9 | 0.15 |  | 216.5 | Superplasticizer (SP) is polycarboxylate ether polymer | 9.359 | Standard Curing | 20 | 100 |  | 270 | 40 x 40 x 160 | DIN EN 196-1 | 137 | 168
U1-SF | 780.8 | ordinary Portland cement (CEM I 52.5 R | 52.5 | 162.9 | 0 | 0 | 207.8 | 0 | 0 | 0 | 0 | 0 | 0 | 0 | 0 | 0 | 0 | 1029.6 | Quartz sand |  | Steel Fiber | 78 | 9 | 0.15 |  | 216.5 | Superplasticizer (SP) is polycarboxylate ether polymer | 9.438 | Standard Curing | 20 | 100 |  | 285 | 40 x 40 x 160 | DIN EN 196-1 | 130 | 172
U2-RHA | 579.3 | ordinary Portland cement (CEM I 52.5 R | 52.5 | 0 | 0 | 0 | 207.8 | 0 | 155.1 | 0 | 183.2 | 0 | 0 | 0 | 0 | 0 | 0 | 1029.6 | Quartz sand |  | Steel Fiber | 78 | 9 | 0.15 |  | 216.5 | Superplasticizer (SP) is polycarboxylate ether polymer | 7.3408 | Standard Curing | 20 | 100 |  | 298 | 40 x 40 x 160 | DIN EN 196-1 | 135 | 184
U2-SF | 579.3 | ordinary Portland cement (CEM I 52.5 R | 52.5 | 162.9 | 0 | 0 | 207.8 | 0 | 0 | 0 | 183.2 | 0 | 0 | 0 | 0 | 0 | 0 | 1029.6 | Quartz sand |  | Steel Fiber | 78 | 9 | 0.15 |  | 216.5 | Superplasticizer (SP) is polycarboxylate ether polymer | 7.4032 | Standard Curing | 20 | 100 |  | 320 | 40 x 40 x 160 | DIN EN 196-1 | 123 | 175
U1-RHA | 780.8 | ordinary Portland cement (CEM I 52.5 R | 52.5 | 0 | 0 | 0 | 207.8 | 0 | 155.1 | 0 | 0 | 0 | 0 | 0 | 0 | 0 | 0 | 1029.6 | Quartz sand |  | Steel Fiber | 78 | 9 | 0.15 |  | 216.5 | Superplasticizer (SP) is polycarboxylate ether polymer | 9.359 | Hot Water Curing | 65 | 100 |  | 270 | 40 x 40 x 160 | DIN EN 196-1 | 177 | 170
U1-SF | 780.8 | ordinary Portland cement (CEM I 52.5 R | 52.5 | 162.9 | 0 | 0 | 207.8 | 0 | 0 | 0 | 0 | 0 | 0 | 0 | 0 | 0 | 0 | 1029.6 | Quartz sand |  | Steel Fiber | 78 | 9 | 0.15 |  | 216.5 | Superplasticizer (SP) is polycarboxylate ether polymer | 9.438 | Hot Water Curing | 65 | 100 |  | 285 | 40 x 40 x 160 | DIN EN 196-1 | 174 | 179
U2-RHA | 579.3 | ordinary Portland cement (CEM I 52.5 R | 52.5 | 0 | 0 | 0 | 207.8 | 0 | 155.1 | 0 | 183.2 | 0 | 0 | 0 | 0 | 0 | 0 | 1029.6 | Quartz sand |  | Steel Fiber | 78 | 9 | 0.15 |  | 216.5 | Superplasticizer (SP) is polycarboxylate ether polymer | 7.3408 | Hot Water Curing | 65 | 100 |  | 298 | 40 x 40 x 160 | DIN EN 196-1 | 192 | 185
U2-SF | 579.3 | ordinary Portland cement (CEM I 52.5 R | 52.5 | 162.9 | 0 | 0 | 207.8 | 0 | 0 | 0 | 183.2 | 0 | 0 | 0 | 0 | 0 | 0 | 1029.6 | Quartz sand |  | Steel Fiber | 78 | 9 | 0.15 |  | 216.5 | Superplasticizer (SP) is polycarboxylate ether polymer | 7.4032 | Hot Water Curing | 65 | 100 |  | 320 | 40 x 40 x 160 | DIN EN 196-1 | 192 | 183
U1-RHA | 780.8 | ordinary Portland cement (CEM I 52.5 R | 52.5 | 0 | 0 | 0 | 207.8 | 0 | 155.1 | 0 | 0 | 0 | 0 | 0 | 0 | 0 | 0 | 1029.6 | Quartz sand |  | Steel Fiber | 78 | 9 | 0.15 |  | 216.5 | Superplasticizer (SP) is polycarboxylate ether polymer | 9.359 | Hot Water Curing | 90 | 100 |  | 270 | 40 x 40 x 160 | DIN EN 196-1 | 179 | 180
U1-SF | 780.8 | ordinary Portland cement (CEM I 52.5 R | 52.5 | 162.9 | 0 | 0 | 207.8 | 0 | 0 | 0 | 0 | 0 | 0 | 0 | 0 | 0 | 0 | 1029.6 | Quartz sand |  | Steel Fiber | 78 | 9 | 0.15 |  | 216.5 | Superplasticizer (SP) is polycarboxylate ether polymer | 9.438 | Hot Water Curing | 90 | 100 |  | 285 | 40 x 40 x 160 | DIN EN 196-1 | 190 | 192
U2-RHA | 579.3 | ordinary Portland cement (CEM I 52.5 R | 52.5 | 0 | 0 | 0 | 207.8 | 0 | 155.1 | 0 | 183.2 | 0 | 0 | 0 | 0 | 0 | 0 | 1029.6 | Quartz sand |  | Steel Fiber | 78 | 9 | 0.15 |  | 216.5 | Superplasticizer (SP) is polycarboxylate ether polymer | 7.3408 | Hot Water Curing | 90 | 100 |  | 298 | 40 x 40 x 160 | DIN EN 196-1 | 191 | 186.5
U2-SF | 579.3 | ordinary Portland cement (CEM I 52.5 R | 52.5 | 162.9 | 0 | 0 | 207.8 | 0 | 0 | 0 | 183.2 | 0 | 0 | 0 | 0 | 0 | 0 | 1029.6 | Quartz sand |  | Steel Fiber | 78 | 9 | 0.15 |  | 216.5 | Superplasticizer (SP) is polycarboxylate ether polymer | 7.4032 | Hot Water Curing | 90 | 100 |  | 320 | 40 x 40 x 160 | DIN EN 196-1 | 201 | 187
NCO/NSO | 863.2 | Portland cement |  | 215.8 | 0 | 0 | 0 | 0 | 0 | 0 | 0 | 0 | 0 | 0 | 0 | 0 | 0 | 1079 | Natural River sand | 2.36 | [5 empty] | 177 | polycarboxylate-based superplasticizer (SP) | 21.6 | Standard curing | 20 | 90 | Chinese Standard GB2419-2005 | 220 | 40 x 40 x 160 |  | 91 | 106 | 40 x 40 x 160 |  | 21.5
NC1.6 | 845.9 | Portland cement |  | 215.8 | 0 | 0 | 0 | 0 | 0 | 0 | 0 | 0 | 17.3 | 0 | 0 | 0 | 0 | 1079 | Natural River sand | 2.36 | [5 empty] | 177 | polycarboxylate-based superplasticizer (SP) | 21.6 | Standard curing | 20 | 90 | Chinese Standard GB2419-2005 | 210 | 40 x 40 x 160 |  | 88 | 112 | 40 x 40 x 160 |  | 23.5
NC3.2 | 828.7 | Portland cement |  | 215.8 | 0 | 0 | 0 | 0 | 0 | 0 | 0 | 0 | 34.5 | 0 | 0 | 0 | 0 | 1079 | Natural River sand | 2.36 | [5 empty] | 177 | polycarboxylate-based superplasticizer (SP) | 21.6 | Standard curing | 20 | 90 | Chinese Standard GB2419-2005 | 187 | 40 x 40 x 160 |  | 93 | 114 | 40 x 40 x 160 |  | 24
NC4.8 | 811.4 | Portland cement |  | 215.8 | 0 | 0 | 0 | 0 | 0 | 0 | 0 | 0 | 51.8 | 0 | 0 | 0 | 0 | 1079 | Natural River sand | 2.36 | [5 empty] | 177 | polycarboxylate-based superplasticizer (SP) | 21.6 | Standard curing | 20 | 90 | Chinese Standard GB2419-2005 | 176 | 40 x 40 x 160 |  | 88 | 114 | 40 x 40 x 160 |  | 22.7
NC6.4 | 794.1 | Portland cement |  | 215.8 | 0 | 0 | 0 | 0 | 0 | 0 | 0 | 0 | 69.1 | 0 | 0 | 0 | 0 | 1079 | Natural River sand | 2.36 | [5 empty] | 177 | polycarboxylate-based superplasticizer (SP) | 21.6 | Standard curing | 20 | 90 | Chinese Standard GB2419-2005 | 165 | 40 x 40 x 160 |  | 84 | 98 | 40 x 40 x 160 |  | 21
NS0.5 | 857.8 | Portland cement |  | 215.8 | 0 | 0 | 0 | 0 | 0 | 0 | 0 | 0 | 0 | 0 | 0 | 5.4 | 0 | 1079 | Natural River sand | 2.36 | [5 empty] | 177 | polycarboxylate-based superplasticizer (SP) | 21.6 | Standard curing | 20 | 90 | Chinese Standard GB2419-2005 | 210 | 40 x 40 x 160 |  | 92 | 110 | 40 x 40 x 160 |  | 24
NS1.0 | 852.4 | Portland cement |  | 215.8 | 0 | 0 | 0 | 0 | 0 | 0 | 0 | 0 | 0 | 0 | 0 | 10.8 | 0 | 1079 | Natural River sand | 2.36 | [5 empty] | 177 | polycarboxylate-based superplasticizer (SP) | 21.6 | Standard curing | 20 | 90 | Chinese Standard GB2419-2005 | 193 | 40 x 40 x 160 |  | 105 | 115 | 40 x 40 x 160 |  | 23.9
NS1.5 | 847 | Portland cement |  | 215.8 | 0 | 0 | 0 | 0 | 0 | 0 | 0 | 0 | 0 | 0 | 0 | 16.2 | 0 | 1079 | Natural River sand | 2.36 | [5 empty] | 177 | polycarboxylate-based superplasticizer (SP) | 21.6 | Standard curing | 20 | 90 | Chinese Standard GB2419-2005 | 182 | 40 x 40 x 160 |  | 108 | 114 | 40 x 40 x 160 |  | 23
NS2.0 | 841 | Portland cement |  | 215.8 | 0 | 0 | 0 | 0 | 0 | 0 | 0 | 0 | 0 | 0 | 0 | 21.6 | 0 | 1079 | Natural River sand | 2.36 | [5 empty] | 177 | polycarboxylate-based superplasticizer (SP) | 21.6 | Standard curing | 20 | 90 | Chinese Standard GB2419-2005 | 160 | 40 x 40 x 160 |  | 106 | 112 | 40 x 40 x 160 |  | 22.5
UHPC-0.15 | 963.855 | White portland cement (CEM I 52.5 R) | 52.5 | 96.39 | 0 | 0 | 106.02 | 0 | 0 | 0 | 0 | 0 | 0 | 0 | 0 | 0 | 0 | 1233.74 | Quartz sand | 0.9 | Steel Fibres | 67.47 | 10 | 0.16 |  | 144.579 | commercial polycarboxylate-based superplasticizer | 48.193 | Standard curing | 20 |  |  |  | 100 x 100 x 100 | standard EN 12390 | 155 | 183 | 25 x 25 x 100 | standard EN 12390 | 24
UHPC-0.183SAP | 963.855 | White portland cement (CEM I 52.5 R) | 52.5 | 96.39 | 0 | 0 | 106.02 | 0 | 0 | 0 | 0 | 0 | 0 | 0 | 0 | 0 | 0 | 1108.439 | Quartz sand | 0.9 | Steel Fibres | 67.47 | 10 | 0.16 |  | 176.386 | commercial polycarboxylate-based superplasticizer | 48.193 | Standard curing | 20 |  |  |  | 100 x 100 x 100 | standard EN 12390 | 134 | 166 | 25 x 25 x 100 | standard EN 12390 | 22
UHPC-0.20 | 963.855 | White portland cement (CEM I 52.5 R) | 52.5 | 96.39 | 0 | 0 | 106.02 | 0 | 0 | 0 | 0 | 0 | 0 | 0 | 0 | 0 | 0 | 1185.55 | Quartz sand | 0.9 | Steel Fibres | 67.47 | 10 | 0.16 |  | 192.77 | commercial polycarboxylate-based superplasticizer | 28.92 | Standard curing | 20 |  |  |  | 100 x 100 x 100 | standard EN 12390 | 124 | 149 | 25 x 25 x 100 | standard EN 12390 | 19
UHPC-0.20SAP | 963.855 | White portland cement (CEM I 52.5 R) | 52.5 | 96.39 | 0 | 0 | 106.02 | 0 | 0 | 0 | 0 | 0 | 0 | 0 | 0 | 0 | 0 | 1031.33 | Quartz sand | 0.9 | Steel Fibres | 67.47 | 10 | 0.16 |  | 192.77 | commercial polycarboxylate-based superplasticizer | 48.193 | Standard curing | 20 |  |  |  | 100 x 100 x 100 | standard EN 12390 | 153 | 184 | 25 x 25 x 100 | standard EN 12390 | 26
UHPC 100QS | 850 | cement with compressive strength of 42.5 Mpa | 42.5 | 195.5 | 0 | 0 | 331.5 | 0 | 0 | 0 | 0 | 0 | 0 | 0 | 0 | 0 | 0 | 935 | Quartz sand | 0.6 | Steel Fibres | 148.75 | 13 | 0.1857143 | 2000 | 161.5 | polycarboxylate based high performance water reduced admixture (HPWRA) | 42.5 | Standard curing | 20 | 95 | GB/T50081-2002, 2002; ASTM C143–C143M-15a, 2015 |  | 100 x 100 x 100 | GB/T50081-2002, 2002; ASTM C39/C39M-18, 2018a | 76 | 109 | 100 x 100 x 400 | GB/T50081-2002, 2002; ASTM C1609/C1609M-12, 2012 | 21
UHPRC 100RS | 850 | cement with compressive strength of 42.5 Mpa | 42.5 | 195.5 | 0 | 0 | 331.5 | 0 | 0 | 0 | 0 | 0 | 0 | 0 | 0 | 0 | 0 | 935 | Natural River sand | 0.6 | Steel Fibres | 148.75 | 13 | 0.1857143 | 2000 | 161.5 | polycarboxylate based high performance water reduced admixture (HPWRA) | 42.5 | Standard curing | 20 | 95 | GB/T50081-2002, 2002; ASTM C143–C143M-15a, 2015 |  | 100 x 100 x 100 | GB/T50081-2002, 2002; ASTM C39/C39M-18, 2018a | 84 | 122 | 100 x 100 x 400 | GB/T50081-2002, 2002; ASTM C1609/C1609M-12, 2012 | 20.2
UHPGC 100GS | 850 | cement with compressive strength of 42.5 Mpa | 42.5 | 195.5 | 0 | 0 | 331.5 | 0 | 0 | 0 | 0 | 0 | 0 | 0 | 0 | 0 | 935 | 0 |  |  | Steel Fibres | 148.75 | 13 | 0.1857143 | 2000 | 161.5 | polycarboxylate based high performance water reduced admixture (HPWRA) | 42.5 | Standard curing | 20 | 95 | GB/T50081-2002, 2002; ASTM C143–C143M-15a, 2015 |  | 100 x 100 x 100 | GB/T50081-2002, 2002; ASTM C39/C39M-18, 2018a | 92 | 136 | 100 x 100 x 400 | GB/T50081-2002, 2002; ASTM C1609/C1609M-12, 2012 | 20.8
75QS/25GS | 850 | cement with compressive strength of 42.5 Mpa | 42.5 | 195.5 | 0 | 0 | 331.5 | 0 | 0 | 0 | 0 | 0 | 0 | 0 | 0 | 0 | 233.75 | 701.25 | Quartz sand | 0.6 | Steel Fibres | 148.75 | 13 | 0.1857143 | 2000 | 161.5 | polycarboxylate based high performance water reduced admixture (HPWRA) | 42.5 | Standard curing | 20 | 95 | GB/T50081-2002, 2002; ASTM C143–C143M-15a, 2015 |  | 100 x 100 x 100 | GB/T50081-2002, 2002; ASTM C39/C39M-18, 2018a | 84 | 116 | 100 x 100 x 400 | GB/T50081-2002, 2002; ASTM C1609/C1609M-12, 2012 | 21.2
50QS/50GS | 850 | cement with compressive strength of 42.5 Mpa | 42.5 | 195.5 | 0 | 0 | 331.5 | 0 | 0 | 0 | 0 | 0 | 0 | 0 | 0 | 0 | 467.5 | 467.5 | Quartz sand | 0.6 | Steel Fibres | 148.75 | 13 | 0.1857143 | 2000 | 161.5 | polycarboxylate based high performance water reduced admixture (HPWRA) | 42.5 | Standard curing | 20 | 95 | GB/T50081-2002, 2002; ASTM C143–C143M-15a, 2015 |  | 100 x 100 x 100 | GB/T50081-2002, 2002; ASTM C39/C39M-18, 2018a | 94 | 134 | 100 x 100 x 400 | GB/T50081-2002, 2002; ASTM C1609/C1609M-12, 2012 | 21.4
25QS/75GS | 850 | cement with compressive strength of 42.5 Mpa | 42.5 | 195.5 | 0 | 0 | 331.5 | 0 | 0 | 0 | 0 | 0 | 0 | 0 | 0 | 0 | 701.25 | 233.75 | Quartz sand | 0.6 | Steel Fibres | 148.75 | 13 | 0.1857143 | 2000 | 161.5 | polycarboxylate based high performance water reduced admixture (HPWRA) | 42.5 | Standard curing | 20 | 95 | GB/T50081-2002, 2002; ASTM C143–C143M-15a, 2015 |  | 100 x 100 x 100 | GB/T50081-2002, 2002; ASTM C39/C39M-18, 2018a | 100 | 144 | 100 x 100 x 400 | GB/T50081-2002, 2002; ASTM C1609/C1609M-12, 2012 | 20.8
0QS/100GS | 850 | cement with compressive strength of 42.5 Mpa | 42.5 | 195.5 | 0 | 0 | 331.5 | 0 | 0 | 0 | 0 | 0 | 0 | 0 | 0 | 0 | 935 | 0 |  |  | Steel Fibres | 148.75 | 13 | 0.1857143 | 2000 | 161.5 | polycarboxylate based high performance water reduced admixture (HPWRA) | 42.5 | Standard curing | 20 | 95 | GB/T50081-2002, 2002; ASTM C143–C143M-15a, 2015 |  | 100 x 100 x 100 | GB/T50081-2002, 2002; ASTM C39/C39M-18, 2018a | 92 | 136 | 100 x 100 x 400 | GB/T50081-2002, 2002; ASTM C1609/C1609M-12, 2012 | 20.8
75RS/25GS | 850 | cement with compressive strength of 42.5 Mpa | 42.5 | 195.5 | 0 | 0 | 331.5 | 0 | 0 | 0 | 0 | 0 | 0 | 0 | 0 | 0 | 233.75 | 701.25 | Natural River sand | 0.6 | Steel Fibres | 148.75 | 13 | 0.1857143 | 2000 | 161.5 | polycarboxylate based high performance water reduced admixture (HPWRA) | 42.5 | Standard curing | 20 | 95 | GB/T50081-2002, 2002; ASTM C143–C143M-15a, 2015 |  | 100 x 100 x 100 | GB/T50081-2002, 2002; ASTM C39/C39M-18, 2018a | 88 | 124 | 100 x 100 x 400 | GB/T50081-2002, 2002; ASTM C1609/C1609M-12, 2012 | 19.6
50RS/50GS | 850 | cement with compressive strength of 42.5 Mpa | 42.5 | 195.5 | 0 | 0 | 331.5 | 0 | 0 | 0 | 0 | 0 | 0 | 0 | 0 | 0 | 467.5 | 467.5 | Natural River sand | 0.6 | Steel Fibres | 148.75 | 13 | 0.1857143 | 2000 | 161.5 | polycarboxylate based high performance water reduced admixture (HPWRA) | 42.5 | Standard curing | 20 | 95 | GB/T50081-2002, 2002; ASTM C143–C143M-15a, 2015 |  | 100 x 100 x 100 | GB/T50081-2002, 2002; ASTM C39/C39M-18, 2018a | 92 | 136 | 100 x 100 x 400 | GB/T50081-2002, 2002; ASTM C1609/C1609M-12, 2012 | 20
25RS/75GS | 850 | cement with compressive strength of 42.5 Mpa | 42.5 | 195.5 | 0 | 0 | 331.5 | 0 | 0 | 0 | 0 | 0 | 0 | 0 | 0 | 0 | 701.25 | 233.75 | Natural River sand | 0.6 | Steel Fibres | 148.75 | 13 | 0.1857143 | 2000 | 161.5 | polycarboxylate based high performance water reduced admixture (HPWRA) | 42.5 | Standard curing | 20 | 95 | GB/T50081-2002, 2002; ASTM C143–C143M-15a, 2015 |  | 100 x 100 x 100 | GB/T50081-2002, 2002; ASTM C39/C39M-18, 2018a | 108 | 156 | 100 x 100 x 400 | GB/T50081-2002, 2002; ASTM C1609/C1609M-12, 2012 | 20.4
CRT0 (control) | 854 | ordinary Portland cement (P.O 42.5R) | 42.5 | 213 | 0 | 0 | 0 | 0 | 0 | 0 | 0 | 0 | 0 | 0 | 0 | 0 | 0 | 1067 | Natural River sand | 1.18 | Steel Fibers | 234 | 13 | 0.22 | 2850 | 167.74 | polycarboxylate-based SP with a water reduction | 32 | Standard curing | 20 |  | ASTM) C230/C230M-14. | 200 | 40 x 40 x 160 | (BS EN) 196–1:2016 | 148 | 182 | 40 x 40 x 160 |  | 39.5
CRT25 | 854 | ordinary Portland cement (P.O 42.5R) | 42.5 | 213 | 0 | 0 | 0 | 267 | 0 | 0 | 0 | 0 | 0 | 0 | 0 | 0 | 0 | 800 | Natural River sand | 1.18 | Steel Fibers | 234 | 13 | 0.22 | 2850 | 167.74 | polycarboxylate-based SP with a water reduction | 32 | Standard curing | 20 |  | ASTM) C230/C230M-14. | 211 | 40 x 40 x 160 | (BS EN) 196–1:2016 | 144 | 176 | 40 x 40 x 160 |  | 38
CRT50 | 854 | ordinary Portland cement (P.O 42.5R) | 42.5 | 213 | 0 | 0 | 0 | 533.5 | 0 | 0 | 0 | 0 | 0 | 0 | 0 | 0 | 0 | 533.5 | Natural River sand | 1.18 | Steel Fibers | 234 | 13 | 0.22 | 2850 | 167.74 | polycarboxylate-based SP with a water reduction | 32 | Standard curing | 20 |  | ASTM) C230/C230M-14. | 214 | 40 x 40 x 160 | (BS EN) 196–1:2016 | 138 | 170 | 40 x 40 x 160 |  | 35.8
CRT75 | 854 | ordinary Portland cement (P.O 42.5R) | 42.5 | 213 | 0 | 0 | 0 | 800 | 0 | 0 | 0 | 0 | 0 | 0 | 0 | 0 | 0 | 267 | Natural River sand | 1.18 | Steel Fibers | 234 | 13 | 0.22 | 2850 | 167.74 | polycarboxylate-based SP with a water reduction | 32 | Standard curing | 20 |  | ASTM) C230/C230M-14. | 216 | 40 x 40 x 160 | (BS EN) 196–1:2016 | 136 | 154 | 40 x 40 x 160 |  | 32
CRT100 | 854 | ordinary Portland cement (P.O 42.5R) | 42.5 | 213 | 0 | 0 | 0 | 1067 | 0 | 0 | 0 | 0 | 0 | 0 | 0 | 0 | 0 | 0 |  |  | Steel Fibers | 234 | 13 | 0.22 | 2850 | 167.74 | polycarboxylate-based SP with a water reduction | 32 | Standard curing | 20 |  | ASTM) C230/C230M-14. | 212 | 40 x 40 x 160 | (BS EN) 196–1:2016 | 134 | 148 | 40 x 40 x 160 |  | 31
WGP0 | 1170.732 | Portland cement (P⋅II 52.5) | 52.5 | 292.6829 | 0 | 0 | 0 | 0 | 0 | 0 | 0 | 0 | 0 | 0 | 0 | 0 | 263.41 | 673.1707 | Natural River sand | 0.6 | [5 empty] | 210.7317 | polycarboxylate-based high range water reducing admixture (HRWRA) | 14.04878 | Standard Curing | 22 | 95 | EN 1015-3 | 310
WGP10 | 1024.39 | Portland cement (P⋅II 52.5) | 52.5 | 292.6829 | 0 | 0 | 0 | 146.3415 | 0 | 0 | 0 | 0 | 0 | 0 | 0 | 0 | 263.41 | 673.1707 | Natural River sand | 0.6 | [5 empty] | 210.7317 | polycarboxylate-based high range water reducing admixture (HRWRA) | 14.04878 | Standard Curing | 22 | 95 | EN 1015-3 | 325
WGP20 | 878.0488 | Portland cement (P⋅II 52.5) | 52.5 | 292.6829 | 0 | 0 | 0 | 292.6829 | 0 | 0 | 0 | 0 | 0 | 0 | 0 | 0 | 263.41 | 673.1707 | Natural River sand | 0.6 | [5 empty] | 210.7317 | polycarboxylate-based high range water reducing admixture (HRWRA) | 14.04878 | Standard Curing | 22 | 95 | EN 1015-3 | 330
WGP30 | 731.7073 | Portland cement (P⋅II 52.5) | 52.5 | 292.6829 | 0 | 0 | 0 | 439.0244 | 0 | 0 | 0 | 0 | 0 | 0 | 0 | 0 | 263.41 | 673.1707 | Natural River sand | 0.6 | [5 empty] | 210.7317 | polycarboxylate-based high range water reducing admixture (HRWRA) | 14.04878 | Standard Curing | 22 | 95 | EN 1015-3 | 335
WGP0 | 1170.732 | Portland cement (P⋅II 52.5) | 52.5 | 292.6829 | 0 | 0 | 0 | 0 | 0 | 0 | 0 | 0 | 0 | 0 | 0 | 0 | 263.41 | 673.1707 | Natural River sand | 0.6 | PE | 19.4 | 12 | 0.024 | 2800 | 210.7317 | polycarboxylate-based high range water reducing admixture (HRWRA) | 14.04878 | Standard Curing | 22 | 95 | EN 1015-3 | 142 | 40 x 40 x 160 |  | 105 | 150 | 40 x 40 x 160 | ASTM E 399-12 | 37.5
WGP10 | 1024.39 | Portland cement (P⋅II 52.5) | 52.5 | 292.6829 | 0 | 0 | 0 | 146.3415 | 0 | 0 | 0 | 0 | 0 | 0 | 0 | 0 | 263.41 | 673.1707 | Natural River sand | 0.6 | PE | 19.4 | 12 | 0.024 | 2800 | 210.7317 | polycarboxylate-based high range water reducing admixture (HRWRA) | 14.04878 | Standard Curing | 22 | 95 | EN 1015-3 | 148 | 40 x 40 x 160 |  | 98 | 152 | 40 x 40 x 160 | ASTM E 399-12 | 38.5
WGP20 | 878.0488 | Portland cement (P⋅II 52.5) | 52.5 | 292.6829 | 0 | 0 | 0 | 292.6829 | 0 | 0 | 0 | 0 | 0 | 0 | 0 | 0 | 263.41 | 673.1707 | Natural River sand | 0.6 | PE | 19.4 | 12 | 0.024 | 2800 | 210.7317 | polycarboxylate-based high range water reducing admixture (HRWRA) | 14.04878 | Standard Curing | 22 | 95 | EN 1015-3 | 152 | 40 x 40 x 160 |  | 92 | 142 | 40 x 40 x 160 | ASTM E 399-12 | 37
WGP30 | 731.7073 | Portland cement (P⋅II 52.5) | 52.5 | 292.6829 | 0 | 0 | 0 | 439.0244 | 0 | 0 | 0 | 0 | 0 | 0 | 0 | 0 | 263.41 | 673.1707 | Natural River sand | 0.6 | PE | 19.4 | 12 | 0.024 | 2800 | 210.7317 | polycarboxylate-based high range water reducing admixture (HRWRA) | 14.04878 | Standard Curing | 22 | 95 | EN 1015-3 | 155 | 40 x 40 x 160 |  | 82 | 136 | 40 x 40 x 160 | ASTM E 399-12 | 35.8
0.1SF + W0.23 + PE | 926.4706 | P∙II 52.5 Portland cement (PC) | 52.5 | 154.4118 | 0 | 463.2353 | 0 | 0 | 0 | 0 | 0 | 0 | 0 | 0 | 0 | 0 | 0 | 555.8824 | Natural River sand | 0.5 | PE | 19.4 | 12 | 0.024 | 2800 | 355.1471 | polycarboxylate superplasticizer from Sika | 30.88235 | Steam Curing | 85 |  |  |  | 40 x 40 x 40 |  |  | 92 | 40 x 40 x 160 | BS EN 196-1 | 20
0.2SF + W0.23 + PE | 926.4706 | P∙II 52.5 Portland cement (PC) | 52.5 | 308.8235 | 0 | 308.8235 | 0 | 0 | 0 | 0 | 0 | 0 | 0 | 0 | 0 | 0 | 0 | 555.8824 | Natural River sand | 0.5 | PE | 19.4 | 12 | 0.024 | 2800 | 355.1471 | polycarboxylate superplasticizer from Sika | 30.88235 | Steam Curing | 85 |  |  |  | 40 x 40 x 40 |  |  | 118 | 40 x 40 x 160 | BS EN 196-1 | 22
0.3SF + W0.23 + PE | 926.4706 | P∙II 52.5 Portland cement (PC) | 52.5 | 463.2353 | 0 | 154.4118 | 0 | 0 | 0 | 0 | 0 | 0 | 0 | 0 | 0 | 0 | 0 | 555.8824 | Natural River sand | 0.5 | PE | 19.4 | 12 | 0.024 | 2800 | 355.1471 | polycarboxylate superplasticizer from Sika | 30.88235 | Steam Curing | 85 |  |  |  | 40 x 40 x 40 |  |  | 126 | 40 x 40 x 160 | BS EN 196-1 | 24
0.4SF + W0.23 + PE | 926.4706 | P∙II 52.5 Portland cement (PC) | 52.5 | 617.6471 | 0 | 0 | 0 | 0 | 0 | 0 | 0 | 0 | 0 | 0 | 0 | 0 | 0 | 555.8824 | Natural River sand | 0.5 | PE | 19.4 | 12 | 0.024 | 2800 | 355.1471 | polycarboxylate superplasticizer from Sika | 30.88235 | Steam Curing | 85 |  |  |  | 40 x 40 x 40 |  |  | 152 | 40 x 40 x 160 | BS EN 196-1 | 28
0.4SF + W0.21 + PE | 926.4706 | P∙II 52.5 Portland cement (PC) | 52.5 | 617.6471 | 0 | 0 | 0 | 0 | 0 | 0 | 0 | 0 | 0 | 0 | 0 | 0 | 0 | 555.8824 | Natural River sand | 0.5 | PE | 19.4 | 12 | 0.024 | 2800 | 324.2647 | polycarboxylate superplasticizer from Sika | 54.04412 | Steam Curing | 85 |  |  |  | 40 x 40 x 40 |  |  | 158 | 40 x 40 x 160 | BS EN 196-1 | 30
0.4SF + W0.19 + PE | 926.4706 | P∙II 52.5 Portland cement (PC) | 52.5 | 617.6471 | 0 | 0 | 0 | 0 | 0 | 0 | 0 | 0 | 0 | 0 | 0 | 0 | 0 | 555.8824 | Natural River sand | 0.5 | PE | 19.4 | 12 | 0.024 | 2800 | 293.3824 | polycarboxylate superplasticizer from Sika | 77.20588 | Steam Curing | 85 |  |  |  | 40 x 40 x 40 |  |  | 162 | 40 x 40 x 160 | BS EN 196-1 | 34
0.4SF + W0.17 + PE | 926.4706 | P∙II 52.5 Portland cement (PC) | 52.5 | 617.6471 | 0 | 0 | 0 | 0 | 0 | 0 | 0 | 0 | 0 | 0 | 0 | 0 | 0 | 555.8824 | Natural River sand | 0.5 | PE | 19.4 | 12 | 0.024 | 2800 | 262.5 | polycarboxylate superplasticizer from Sika | 101.9118 | Steam Curing | 85 |  |  |  | 40 x 40 x 40 |  |  | 167 | 40 x 40 x 160 | BS EN 196-1 | 32
0.4SF + W0.15 + PE | 926.4706 | P∙II 52.5 Portland cement (PC) | 52.5 | 617.6471 | 0 | 0 | 0 | 0 | 0 | 0 | 0 | 0 | 0 | 0 | 0 | 0 | 0 | 555.8824 | Natural River sand | 0.5 | PE | 19.4 | 12 | 0.024 | 2800 | 231.6176 | polycarboxylate superplasticizer from Sika | 123.5294 | Steam Curing | 85 |  |  |  | 40 x 40 x 40 |  |  | 167 | 40 x 40 x 160 | BS EN 196-1 | 30
| 700 | Ordinary Portland cement 52.5R (OPC) | 52.5 | 150 | 0 | 100 | 0 | 0 | 0 | 0 | 750 | 0 | 0 | 0 | 0 | 0 | 0 | 500 | Silica sand | 0.2 | PE | 20 | 18 | 0.024 | 2400 | 230 | Polycarboxylate-based high range water reducer (HRWR) | 25 | Standard Curing |  |  |  |  | Cylinder 100 x 200 | ASTM C469 |  | 119.6
0.1SF + W0.23 + PE | 926.4706 | Portland cement (PC, P⋅II 52.5) | 52.5 | 154.4118 | 0 | 463.2353 | 0 | 0 | 0 | 0 | 0 | 0 | 0 | 0 | 0 | 0 | 0 | 555.8824 | Natural River sand | 0.5 | [5 empty] | 355.1471 | polycarboxylate superplasticizer from Sika | 30.88235 | Standard Curing | 20 | 90 |  |  | 40 x 40 x 40 | GB/T 17671-2020 |  | 92 | 40 x 40 x 160 | GB/T 17671-2020 and ASTM/C1609 | 17
0.2SF + W0.23 + PE | 926.4706 | Portland cement (PC, P⋅II 52.5) | 52.5 | 308.8235 | 0 | 308.8235 | 0 | 0 | 0 | 0 | 0 | 0 | 0 | 0 | 0 | 0 | 0 | 555.8824 | Natural River sand | 0.5 | [5 empty] | 355.1471 | polycarboxylate superplasticizer from Sika | 30.88235 | Standard Curing | 20 | 90 |  |  | 40 x 40 x 40 | GB/T 17671-2020 |  | 114 | 40 x 40 x 160 | GB/T 17671-2020 and ASTM/C1609 | 18
0.3SF + W0.23 + PE | 926.4706 | Portland cement (PC, P⋅II 52.5) | 52.5 | 463.2353 | 0 | 154.4118 | 0 | 0 | 0 | 0 | 0 | 0 | 0 | 0 | 0 | 0 | 0 | 555.8824 | Natural River sand | 0.5 | [5 empty] | 355.1471 | polycarboxylate superplasticizer from Sika | 30.88235 | Standard Curing | 20 | 90 |  |  | 40 x 40 x 40 | GB/T 17671-2020 |  | 124 | 40 x 40 x 160 | GB/T 17671-2020 and ASTM/C1609 | 19.9
0.4SF + W0.23 + PE | 926.4706 | Portland cement (PC, P⋅II 52.5) | 52.5 | 617.6471 | 0 | 0 | 0 | 0 | 0 | 0 | 0 | 0 | 0 | 0 | 0 | 0 | 0 | 555.8824 | Natural River sand | 0.5 | [5 empty] | 355.1471 | polycarboxylate superplasticizer from Sika | 30.88235 | Standard Curing | 20 | 90 |  |  | 40 x 40 x 40 | GB/T 17671-2020 |  | 140 | 40 x 40 x 160 | GB/T 17671-2020 and ASTM/C1609 | 20.3
0.4SF + PE | 926.4706 | Portland cement (PC, P⋅II 52.5) | 52.5 | 617.6471 | 0 | 0 | 0 | 0 | 0 | 0 | 0 | 0 | 0 | 0 | 0 | 0 | 0 | 555.8824 | Natural River sand | 0.5 | [5 empty] | 324.2647 | polycarboxylate superplasticizer from Sika | 54.04412 | Standard Curing | 20 | 90 |  |  | 40 x 40 x 40 | GB/T 17671-2020 |  | 145 | 40 x 40 x 160 | GB/T 17671-2020 and ASTM/C1609 | 21.5
0.4SF + W0.19 + PE | 926.4706 | Portland cement (PC, P⋅II 52.5) | 52.5 | 617.6471 | 0 | 0 | 0 | 0 | 0 | 0 | 0 | 0 | 0 | 0 | 0 | 0 | 0 | 555.8824 | Natural River sand | 0.5 | [5 empty] | 293.3824 | polycarboxylate superplasticizer from Sika | 77.20588 | Standard Curing | 20 | 90 |  |  | 40 x 40 x 40 | GB/T 17671-2020 |  | 154 | 40 x 40 x 160 | GB/T 17671-2020 and ASTM/C1609 | 22.5
0.4SF + W0.17 + PE | 926.4706 | Portland cement (PC, P⋅II 52.5) | 52.5 | 617.6471 | 0 | 0 | 0 | 0 | 0 | 0 | 0 | 0 | 0 | 0 | 0 | 0 | 0 | 555.8824 | Natural River sand | 0.5 | [5 empty] | 262.5 | polycarboxylate superplasticizer from Sika | 101.9118 | Standard Curing | 20 | 90 |  |  | 40 x 40 x 40 | GB/T 17671-2020 |  | 160 | 40 x 40 x 160 | GB/T 17671-2020 and ASTM/C1609 | 24.5
0.4SF + W0.15 + PE | 926.4706 | Portland cement (PC, P⋅II 52.5) | 52.5 | 617.6471 | 0 | 0 | 0 | 0 | 0 | 0 | 0 | 0 | 0 | 0 | 0 | 0 | 0 | 555.8824 | Natural River sand | 0.5 | [5 empty] | 231.6176 | polycarboxylate superplasticizer from Sika | 123.5294 | Standard Curing | 20 | 90 |  |  | 40 x 40 x 40 | GB/T 17671-2020 |  | 171 | 40 x 40 x 160 | GB/T 17671-2020 and ASTM/C1609 | 25
0.1SF + W0.23 + PE | 926.4706 | Portland cement (PC, P⋅II 52.5) | 52.5 | 154.4118 | 0 | 463.2353 | 0 | 0 | 0 | 0 | 0 | 0 | 0 | 0 | 0 | 0 | 0 | 555.8824 | Natural River sand | 0.5 | PE | 19.4 | 12 | 0.024 | 2900 | 355.1471 | polycarboxylate superplasticizer from Sika | 30.88235 | Standard Curing | 20 | 90 |  |  | 40 x 40 x 40 | GB/T 17671-2020 |  | 95 | 40 x 40 x 160 | GB/T 17671-2020 and ASTM/C1609 | 20.5
0.2SF + W0.23 + PE | 926.4706 | Portland cement (PC, P⋅II 52.5) | 52.5 | 308.8235 | 0 | 308.8235 | 0 | 0 | 0 | 0 | 0 | 0 | 0 | 0 | 0 | 0 | 0 | 555.8824 | Natural River sand | 0.5 | PE | 19.4 | 12 | 0.024 | 2900 | 355.1471 | polycarboxylate superplasticizer from Sika | 30.88235 | Standard Curing | 20 | 90 |  |  | 40 x 40 x 40 | GB/T 17671-2020 |  | 120 | 40 x 40 x 160 | GB/T 17671-2020 and ASTM/C1609 | 22.5
0.3SF + W0.23 + PE | 926.4706 | Portland cement (PC, P⋅II 52.5) | 52.5 | 463.2353 | 0 | 154.4118 | 0 | 0 | 0 | 0 | 0 | 0 | 0 | 0 | 0 | 0 | 0 | 555.8824 | Natural River sand | 0.5 | PE | 19.4 | 12 | 0.024 | 2900 | 355.1471 | polycarboxylate superplasticizer from Sika | 30.88235 | Standard Curing | 20 | 90 |  |  | 40 x 40 x 40 | GB/T 17671-2020 |  | 129 | 40 x 40 x 160 | GB/T 17671-2020 and ASTM/C1609 | 25
0.4SF + W0.23 + PE | 926.4706 | Portland cement (PC, P⋅II 52.5) | 52.5 | 617.6471 | 0 | 0 | 0 | 0 | 0 | 0 | 0 | 0 | 0 | 0 | 0 | 0 | 0 | 555.8824 | Natural River sand | 0.5 | PE | 19.4 | 12 | 0.024 | 2900 | 355.1471 | polycarboxylate superplasticizer from Sika | 30.88235 | Standard Curing | 20 | 90 |  |  | 40 x 40 x 40 | GB/T 17671-2020 |  | 148 | 40 x 40 x 160 | GB/T 17671-2020 and ASTM/C1609 | 29
0.4SF + PE | 926.4706 | Portland cement (PC, P⋅II 52.5) | 52.5 | 617.6471 | 0 | 0 | 0 | 0 | 0 | 0 | 0 | 0 | 0 | 0 | 0 | 0 | 0 | 555.8824 | Natural River sand | 0.5 | PE | 19.4 | 12 | 0.024 | 2900 | 324.2647 | polycarboxylate superplasticizer from Sika | 54.04412 | Standard Curing | 20 | 90 |  |  | 40 x 40 x 40 | GB/T 17671-2020 |  | 156 | 40 x 40 x 160 | GB/T 17671-2020 and ASTM/C1609 | 31
0.4SF + W0.19 + PE | 926.4706 | Portland cement (PC, P⋅II 52.5) | 52.5 | 617.6471 | 0 | 0 | 0 | 0 | 0 | 0 | 0 | 0 | 0 | 0 | 0 | 0 | 0 | 555.8824 | Natural River sand | 0.5 | PE | 19.4 | 12 | 0.024 | 2900 | 293.3824 | polycarboxylate superplasticizer from Sika | 77.20588 | Standard Curing | 20 | 90 |  |  | 40 x 40 x 40 | GB/T 17671-2020 |  | 163 | 40 x 40 x 160 | GB/T 17671-2020 and ASTM/C1609 | 34.5
0.4SF + W0.17 + PE | 926.4706 | Portland cement (PC, P⋅II 52.5) | 52.5 | 617.6471 | 0 | 0 | 0 | 0 | 0 | 0 | 0 | 0 | 0 | 0 | 0 | 0 | 0 | 555.8824 | Natural River sand | 0.5 | PE | 19.4 | 12 | 0.024 | 2900 | 262.5 | polycarboxylate superplasticizer from Sika | 101.9118 | Standard Curing | 20 | 90 |  |  | 40 x 40 x 40 | GB/T 17671-2020 |  | 169 | 40 x 40 x 160 | GB/T 17671-2020 and ASTM/C1609 | 32.5
0.4SF + W0.15 + PE | 926.4706 | Portland cement (PC, P⋅II 52.5) | 52.5 | 617.6471 | 0 | 0 | 0 | 0 | 0 | 0 | 0 | 0 | 0 | 0 | 0 | 0 | 0 | 555.8824 | Natural River sand | 0.5 | PE | 19.4 | 12 | 0.024 | 2900 | 231.6176 | polycarboxylate superplasticizer from Sika | 123.5294 | Standard Curing | 20 | 90 |  |  | 40 x 40 x 40 | GB/T 17671-2020 |  | 169 | 40 x 40 x 160 | GB/T 17671-2020 and ASTM/C1609 | 31.3
R0 | 759 | Ordinary Portland cement grade of 42.5 Mpa | 42.5 | 227 | 0 | 0 | 266 | 0 | 0 | 0 | 0 | 0 | 0 | 0 | 0 | 0 | 0 | 888 | Natural River sand |  | Steel Fibers | 156 | 13 | 0.2 |  | 178 | polycarboxylate based superplasticizer with a water-reducing | 19 | Standard Curing | 20 | 95 | GB/T2419-2005 | 199.5 | 100 x 100 x 100 | GB/T 17671-1999 | 112 | 125 | 40 x 40 x 160 | GB/T 17671-1999 | 24.7
R25 | 759 | Ordinary Portland cement grade of 42.5 Mpa | 42.5 | 227 | 0 | 0 | 266 | 0 | 0 | 0 | 0 | 0 | 0 | 0 | 0 | 0 | 222 | 666 | Natural River sand |  | Steel Fibers | 156 | 13 | 0.2 |  | 178 | polycarboxylate based superplasticizer with a water-reducing | 19 | Standard Curing | 20 | 95 | GB/T2419-2005 | 196 | 100 x 100 x 100 | GB/T 17671-1999 | 114 | 123 | 40 x 40 x 160 | GB/T 17671-1999 | 23.6
R50 | 759 | Ordinary Portland cement grade of 42.5 Mpa | 42.5 | 227 | 0 | 0 | 266 | 0 | 0 | 0 | 0 | 0 | 0 | 0 | 0 | 0 | 444 | 444 | Natural River sand |  | Steel Fibers | 156 | 13 | 0.2 |  | 178 | polycarboxylate based superplasticizer with a water-reducing | 19 | Standard Curing | 20 | 95 | GB/T2419-2005 | 191 | 100 x 100 x 100 | GB/T 17671-1999 | 109 | 119 | 40 x 40 x 160 | GB/T 17671-1999 | 22.7
R75 | 759 | Ordinary Portland cement grade of 42.5 Mpa | 42.5 | 227 | 0 | 0 | 266 | 0 | 0 | 0 | 0 | 0 | 0 | 0 | 0 | 0 | 666 | 222 | Natural River sand |  | Steel Fibers | 156 | 13 | 0.2 |  | 178 | polycarboxylate based superplasticizer with a water-reducing | 19 | Standard Curing | 20 | 95 | GB/T2419-2005 | 185 | 100 x 100 x 100 | GB/T 17671-1999 | 106 | 115 | 40 x 40 x 160 | GB/T 17671-1999 | 22.4
R100 | 759 | Ordinary Portland cement grade of 42.5 Mpa | 42.5 | 227 | 0 | 0 | 266 | 0 | 0 | 0 | 0 | 0 | 0 | 0 | 0 | 0 | 888 | 0 |  |  | Steel Fibers | 156 | 13 | 0.2 |  | 178 | polycarboxylate based superplasticizer with a water-reducing | 19 | Standard Curing | 20 | 95 | GB/T2419-2005 | 182 | 100 x 100 x 100 | GB/T 17671-1999 | 104 | 113 | 40 x 40 x 160 | GB/T 17671-1999 | 21.5
R0 | 759 | Ordinary Portland cement grade of 42.5 Mpa | 42.5 | 227 | 0 | 0 | 266 | 0 | 0 | 0 | 0 | 0 | 0 | 0 | 0 | 0 | 0 | 888 | Natural River sand |  | Steel Fibers | 156 | 13 | 0.2 |  | 178 | polycarboxylate based superplasticizer with a water-reducing | 19 | Autoclave Curing | 200 |  | GB/T2419-2005 | 199.5 | 100 x 100 x 100 | GB/T 17671-1999 | 162 | 165 | 40 x 40 x 160 | GB/T 17671-1999 | 38.2
R25 | 759 | Ordinary Portland cement grade of 42.5 Mpa | 42.5 | 227 | 0 | 0 | 266 | 0 | 0 | 0 | 0 | 0 | 0 | 0 | 0 | 0 | 222 | 666 | Natural River sand |  | Steel Fibers | 156 | 13 | 0.2 |  | 178 | polycarboxylate based superplasticizer with a water-reducing | 19 | Autoclave Curing | 200 |  | GB/T2419-2005 | 196 | 100 x 100 x 100 | GB/T 17671-1999 | 161 | 162 | 40 x 40 x 160 | GB/T 17671-1999 | 36.8
R50 | 759 | Ordinary Portland cement grade of 42.5 Mpa | 42.5 | 227 | 0 | 0 | 266 | 0 | 0 | 0 | 0 | 0 | 0 | 0 | 0 | 0 | 444 | 444 | Natural River sand |  | Steel Fibers | 156 | 13 | 0.2 |  | 178 | polycarboxylate based superplasticizer with a water-reducing | 19 | Autoclave Curing | 200 |  | GB/T2419-2005 | 191 | 100 x 100 x 100 | GB/T 17671-1999 | 152 | 154 | 40 x 40 x 160 | GB/T 17671-1999 | 34.8
R75 | 759 | Ordinary Portland cement grade of 42.5 Mpa | 42.5 | 227 | 0 | 0 | 266 | 0 | 0 | 0 | 0 | 0 | 0 | 0 | 0 | 0 | 666 | 222 | Natural River sand |  | Steel Fibers | 156 | 13 | 0.2 |  | 178 | polycarboxylate based superplasticizer with a water-reducing | 19 | Autoclave Curing | 200 |  | GB/T2419-2005 | 185 | 100 x 100 x 100 | GB/T 17671-1999 | 148 | 150 | 40 x 40 x 160 | GB/T 17671-1999 | 32.8
R100 | 759 | Ordinary Portland cement grade of 42.5 Mpa | 42.5 | 227 | 0 | 0 | 266 | 0 | 0 | 0 | 0 | 0 | 0 | 0 | 0 | 0 | 888 | 0 |  |  | Steel Fibers | 156 | 13 | 0.2 |  | 178 | polycarboxylate based superplasticizer with a water-reducing | 19 | Autoclave Curing | 200 |  | GB/T2419-2005 | 182 | 100 x 100 x 100 | GB/T 17671-1999 | 144 | 150 | 40 x 40 x 160 | GB/T 17671-1999 | 31.7
GP0 | 700 | P.O 42.5 grade cement | 42.5 | 100 | 0 | 0 | 0 | 0 | 0 | 0 | 200 | 0 | 0 | 0 | 0 | 0 | 0 | 1000 | Locally available sand |  | Steel Fibers | 156 | 13 | 0.16 |  | 160 | Polycarboxylate superplasticizer (PCE) | 15 | Standard Curing | 20 | 90 | GB/T17671-2021 | 226 | 40 x 40 x 160 | GB/T17671-2021 | 92.6 | 106.5
nGP20 | 700 | P.O 42.5 grade cement | 42.5 | 80 | 0 | 0 | 0 | 20 | 0 | 0 | 200 | 0 | 0 | 0 | 0 | 0 | 0 | 1000 | Locally available sand |  | Steel Fibers | 156 | 13 | 0.16 |  | 160 | Polycarboxylate superplasticizer (PCE) | 15 | Standard Curing | 20 | 90 | GB/T17671-2021 | 220 | 40 x 40 x 160 | GB/T17671-2021 | 93.4 | 118.9
nGP40 | 700 | P.O 42.5 grade cement | 42.5 | 60 | 0 | 0 | 0 | 40 | 0 | 0 | 200 | 0 | 0 | 0 | 0 | 0 | 0 | 1000 | Locally available sand |  | Steel Fibers | 156 | 13 | 0.16 |  | 160 | Polycarboxylate superplasticizer (PCE) | 15 | Standard Curing | 20 | 90 | GB/T17671-2021 | 214 | 40 x 40 x 160 | GB/T17671-2021 | 98.5 | 120.8
nGP60 | 700 | P.O 42.5 grade cement | 42.5 | 40 | 0 | 0 | 0 | 60 | 0 | 0 | 200 | 0 | 0 | 0 | 0 | 0 | 0 | 1000 | Locally available sand |  | Steel Fibers | 156 | 13 | 0.16 |  | 160 | Polycarboxylate superplasticizer (PCE) | 15 | Standard Curing | 20 | 90 | GB/T17671-2021 | 207 | 40 x 40 x 160 | GB/T17671-2021 | 102.7 | 124.9
nGP80 | 700 | P.O 42.5 grade cement | 42.5 | 20 | 0 | 0 | 0 | 80 | 0 | 0 | 200 | 0 | 0 | 0 | 0 | 0 | 0 | 1000 | Locally available sand |  | Steel Fibers | 156 | 13 | 0.16 |  | 160 | Polycarboxylate superplasticizer (PCE) | 15 | Standard Curing | 20 | 90 | GB/T17671-2021 | 203 | 40 x 40 x 160 | GB/T17671-2021 | 96.8 | 115.7
mGP50 | 700 | P.O 42.5 grade cement | 42.5 | 100 | 0 | 0 | 0 | 100 | 0 | 0 | 100 | 0 | 0 | 0 | 0 | 0 | 0 | 1000 | Locally available sand |  | Steel Fibers | 156 | 13 | 0.16 |  | 160 | Polycarboxylate superplasticizer (PCE) | 15 | Standard Curing | 20 | 90 | GB/T17671-2021 | 235 | 40 x 40 x 160 | GB/T17671-2021 | 90.6 | 120.5
mGP100 | 700 | P.O 42.5 grade cement | 42.5 | 100 | 0 | 0 | 0 | 200 | 0 | 0 | 0 | 0 | 0 | 0 | 0 | 0 | 0 | 1000 | Locally available sand |  | Steel Fibers | 156 | 13 | 0.16 |  | 160 | Polycarboxylate superplasticizer (PCE) | 15 | Standard Curing | 20 | 90 | GB/T17671-2021 | 248 | 40 x 40 x 160 | GB/T17671-2021 | 90.4 | 107.4
mGP150 | 600 | P.O 42.5 grade cement | 42.5 | 100 | 0 | 0 | 0 | 300 | 0 | 0 | 0 | 0 | 0 | 0 | 0 | 0 | 0 | 1000 | Locally available sand |  | Steel Fibers | 156 | 13 | 0.16 |  | 160 | Polycarboxylate superplasticizer (PCE) | 15 | Standard Curing | 20 | 90 | GB/T17671-2021 | 267 | 40 x 40 x 160 | GB/T17671-2021 | 85.1 | 105.6
PD-0.75 | 1006 | High sulfate-resistant cement (Type HS cement) |  | 151 | 0 | 0 | 302 | 0 | 0 | 0 | 0 | 0 | 0 | 0 | 0 | 0 | 0 | 704 | Quartz Sand | 0.6 | [5 empty] | 231 | polycarboxylate (PCE)-based HRWRA | 22 | Standard Curing | 23 | 90 | ASTM C1437 | 240 | 50 X 50 X 50 | ASTM C109 |  | 133.6
PD-0.77 | 972 | High sulfate-resistant cement (Type HS cement) |  | 195 | 0 | 0 | 0 | 0 | 0 | 0 | 0 | 0 | 0 | 0 | 0 | 0 | 0 | 975 | Quartz Sand | 0.6 | [5 empty] | 233 | polycarboxylate (PCE)-based HRWRA | 21 | Standard Curing | 23 | 90 | ASTM C1437 | 250 | 50 X 50 X 50 | ASTM C109 |  | 122.4
PD-0.79 | 792 | High sulfate-resistant cement (Type HS cement) |  | 220 | 0 | 0 | 238 | 0 | 0 | 0 | 0 | 0 | 0 | 0 | 0 | 0 | 0 | 951 | Quartz Sand | 0.6 | [5 empty] | 202 | polycarboxylate (PCE)-based HRWRA | 17 | Standard Curing | 23 | 90 | ASTM C1437 | 275 | 50 X 50 X 50 | ASTM C109 |  | 150.1
PD-0.81 | 687 | High sulfate-resistant cement (Type HS cement) |  | 240 | 0 | 0 | 275 | 0 | 0 | 0 | 0 | 0 | 0 | 0 | 0 | 0 | 0 | 1030 | Quartz Sand | 0.6 | [5 empty] | 185 | polycarboxylate (PCE)-based HRWRA | 15 | Standard Curing | 23 | 90 | ASTM C1437 | 172 | 50 X 50 X 50 | ASTM C109 |  | 169
0.15-1.0% | 840 | High sulfate-resistant cement (Type HS cement) |  | 233 | 0 | 0 | 252 | 0 | 0 | 0 | 0 | 0 | 0 | 0 | 0 | 0 | 0 | 1008 | Quartz Sand | 0.6 | [5 empty] | 161 | polycarboxylate (PCE)-based HRWRA | 9 | Standard Curing | 23 | 90 | ASTM C1437 | 132 | 50 X 50 X 50 | ASTM C109 |  | 179
0.15-3.0% | 828 | High sulfate-resistant cement (Type HS cement) |  | 230 | 0 | 0 | 248 | 0 | 0 | 0 | 0 | 0 | 0 | 0 | 0 | 0 | 0 | 994 | Quartz Sand | 0.6 | [5 empty] | 159 | polycarboxylate (PCE)-based HRWRA | 27 | Standard Curing | 23 | 90 | ASTM C1437 | 141.5 | 50 X 50 X 50 | ASTM C109 |  | 170
0.25-1.0% | 758 | High sulfate-resistant cement (Type HS cement) |  | 211 | 0 | 0 | 228 | 0 | 0 | 0 | 0 | 0 | 0 | 0 | 0 | 0 | 0 | 911 | Quartz Sand | 0.6 | [5 empty] | 242 | polycarboxylate (PCE)-based HRWRA | 8 | Standard Curing | 23 | 90 | ASTM C1437 | 260 | 50 X 50 X 50 | ASTM C109 |  | 131
0.25-3.0% | 749 | High sulfate-resistant cement (Type HS cement) |  | 211 | 0 | 0 | 225 | 0 | 0 | 0 | 0 | 0 | 0 | 0 | 0 | 0 | 0 | 899 | Quartz Sand | 0.6 | [5 empty] | 239 | polycarboxylate (PCE)-based HRWRA | 24 | Standard Curing | 23 | 90 | ASTM C1437 | 300 | 50 X 50 X 50 | ASTM C109 |  | 123
0.2-2.0% | 792 | High sulfate-resistant cement (Type HS cement) |  | 220 | 0 | 0 | 237 | 0 | 0 | 0 | 0 | 0 | 0 | 0 | 0 | 0 | 0 | 951 | Quartz Sand | 0.6 | [5 empty] | 202 | polycarboxylate (PCE)-based HRWRA | 17 | Standard Curing | 23 | 90 | ASTM C1437 | 215 | 50 X 50 X 50 | ASTM C109 |  | 152
0.175-2.5% | 810 | High sulfate-resistant cement (Type HS cement) |  | 225 | 0 | 0 | 243 | 0 | 0 | 0 | 0 | 0 | 0 | 0 | 0 | 0 | 0 | 972 | Quartz Sand | 0.6 | [5 empty] | 181 | polycarboxylate (PCE)-based HRWRA | 22 | Standard Curing | 23 | 90 | ASTM C1437 | 170 | 50 X 50 X 50 | ASTM C109 |  | 167
0.16-3.0% | 820 | High sulfate-resistant cement (Type HS cement) |  | 228 | 0 | 0 | 246 | 0 | 0 | 0 | 0 | 0 | 0 | 0 | 0 | 0 | 0 | 984 | Quartz Sand | 0.6 | [5 empty] | 168 | polycarboxylate (PCE)-based HRWRA | 26 | Standard Curing | 23 | 90 | ASTM C1437 | 167 | 50 X 50 X 50 | ASTM C109 |  | 169
0.185-1.0% | 810 | High sulfate-resistant cement (Type HS cement) |  | 225 | 0 | 0 | 243 | 0 | 0 | 0 | 0 | 0 | 0 | 0 | 0 | 0 | 0 | 972 | Quartz Sand | 0.6 | [5 empty] | 191 | polycarboxylate (PCE)-based HRWRA | 9 | Standard Curing | 23 | 90 | ASTM C1437 | 175 | 50 X 50 X 50 | ASTM C109 |  | 168
0.18-1.25% | 813 | High sulfate-resistant cement (Type HS cement) |  | 226 | 0 | 0 | 244 | 0 | 0 | 0 | 0 | 0 | 0 | 0 | 0 | 0 | 0 | 975 | Quartz Sand | 0.6 | [5 empty] | 187 | polycarboxylate (PCE)-based HRWRA | 11 | Standard Curing | 23 | 90 | ASTM C1437 | 180 | 50 X 50 X 50 | ASTM C109 |  | 160
0.225-1.5% | 775 | High sulfate-resistant cement (Type HS cement) |  | 223 | 0 | 0 | 233 | 0 | 0 | 0 | 0 | 0 | 0 | 0 | 0 | 0 | 0 | 930 | Quartz Sand | 0.6 | [5 empty] | 215 | polycarboxylate (PCE)-based HRWRA | 13 | Standard Curing | 23 | 90 | ASTM C1437 | 230 | 50 X 50 X 50 | ASTM C109 |  | 142
PD-0.75 | 1006 | High sulfate-resistant cement (Type HS cement) |  | 151 | 0 | 0 | 302 | 0 | 0 | 0 | 0 | 0 | 0 | 0 | 0 | 0 | 0 | 704 | Quartz Sand | 0.6 | [5 empty] | 231 | polycarboxylate (PCE)-based HRWRA | 22 | Heat curing | 90 | 100 | ASTM C1437 | 240 | 50 X 50 X 50 | ASTM C109 |  | 161
PD-0.77 | 972 | High sulfate-resistant cement (Type HS cement) |  | 195 | 0 | 0 | 0 | 0 | 0 | 0 | 0 | 0 | 0 | 0 | 0 | 0 | 0 | 975 | Quartz Sand | 0.6 | [5 empty] | 233 | polycarboxylate (PCE)-based HRWRA | 21 | Heat curing | 90 | 100 | ASTM C1437 | 250 | 50 X 50 X 50 | ASTM C109 |  | 158
PD-0.79 | 792 | High sulfate-resistant cement (Type HS cement) |  | 220 | 0 | 0 | 238 | 0 | 0 | 0 | 0 | 0 | 0 | 0 | 0 | 0 | 0 | 951 | Quartz Sand | 0.6 | [5 empty] | 202 | polycarboxylate (PCE)-based HRWRA | 17 | Heat curing | 90 | 100 | ASTM C1437 | 275 | 50 X 50 X 50 | ASTM C109 |  | 196.5
PD-0.81 | 687 | High sulfate-resistant cement (Type HS cement) |  | 240 | 0 | 0 | 275 | 0 | 0 | 0 | 0 | 0 | 0 | 0 | 0 | 0 | 0 | 1030 | Quartz Sand | 0.6 | [5 empty] | 185 | polycarboxylate (PCE)-based HRWRA | 15 | Heat curing | 90 | 100 | ASTM C1437 | 172 | 50 X 50 X 50 | ASTM C109 |  | 217
0.15-1.0% | 840 | High sulfate-resistant cement (Type HS cement) |  | 233 | 0 | 0 | 252 | 0 | 0 | 0 | 0 | 0 | 0 | 0 | 0 | 0 | 0 | 1008 | Quartz Sand | 0.6 | [5 empty] | 161 | polycarboxylate (PCE)-based HRWRA | 9 | Heat curing | 90 | 100 | ASTM C1437 | 132 | 50 X 50 X 50 | ASTM C109 |  | 226
0.15-3.0% | 828 | High sulfate-resistant cement (Type HS cement) |  | 230 | 0 | 0 | 248 | 0 | 0 | 0 | 0 | 0 | 0 | 0 | 0 | 0 | 0 | 994 | Quartz Sand | 0.6 | [5 empty] | 159 | polycarboxylate (PCE)-based HRWRA | 27 | Heat curing | 90 | 100 | ASTM C1437 | 141.5 | 50 X 50 X 50 | ASTM C109 |  | 221
0.25-1.0% | 758 | High sulfate-resistant cement (Type HS cement) |  | 211 | 0 | 0 | 228 | 0 | 0 | 0 | 0 | 0 | 0 | 0 | 0 | 0 | 0 | 911 | Quartz Sand | 0.6 | [5 empty] | 242 | polycarboxylate (PCE)-based HRWRA | 8 | Heat curing | 90 | 100 | ASTM C1437 | 260 | 50 X 50 X 50 | ASTM C109 |  | 169
0.25-3.0% | 749 | High sulfate-resistant cement (Type HS cement) |  | 211 | 0 | 0 | 225 | 0 | 0 | 0 | 0 | 0 | 0 | 0 | 0 | 0 | 0 | 899 | Quartz Sand | 0.6 | [5 empty] | 239 | polycarboxylate (PCE)-based HRWRA | 24 | Heat curing | 90 | 100 | ASTM C1437 | 300 | 50 X 50 X 50 | ASTM C109 |  | 164
0.2-2.0% | 792 | High sulfate-resistant cement (Type HS cement) |  | 220 | 0 | 0 | 237 | 0 | 0 | 0 | 0 | 0 | 0 | 0 | 0 | 0 | 0 | 951 | Quartz Sand | 0.6 | [5 empty] | 202 | polycarboxylate (PCE)-based HRWRA | 17 | Heat curing | 90 | 100 | ASTM C1437 | 215 | 50 X 50 X 50 | ASTM C109 |  | 186.4
0.175-2.5% | 810 | High sulfate-resistant cement (Type HS cement) |  | 225 | 0 | 0 | 243 | 0 | 0 | 0 | 0 | 0 | 0 | 0 | 0 | 0 | 0 | 972 | Quartz Sand | 0.6 | [5 empty] | 181 | polycarboxylate (PCE)-based HRWRA | 22 | Heat curing | 90 | 100 | ASTM C1437 | 170 | 50 X 50 X 50 | ASTM C109 |  | 209
0.16-3.0% | 820 | High sulfate-resistant cement (Type HS cement) |  | 228 | 0 | 0 | 246 | 0 | 0 | 0 | 0 | 0 | 0 | 0 | 0 | 0 | 0 | 984 | Quartz Sand | 0.6 | [5 empty] | 168 | polycarboxylate (PCE)-based HRWRA | 26 | Heat curing | 90 | 100 | ASTM C1437 | 167 | 50 X 50 X 50 | ASTM C109 |  | 213
0.185-1.0% | 810 | High sulfate-resistant cement (Type HS cement) |  | 225 | 0 | 0 | 243 | 0 | 0 | 0 | 0 | 0 | 0 | 0 | 0 | 0 | 0 | 972 | Quartz Sand | 0.6 | [5 empty] | 191 | polycarboxylate (PCE)-based HRWRA | 9 | Heat curing | 90 | 100 | ASTM C1437 | 175 | 50 X 50 X 50 | ASTM C109 |  | 205
0.18-1.25% | 813 | High sulfate-resistant cement (Type HS cement) |  | 226 | 0 | 0 | 244 | 0 | 0 | 0 | 0 | 0 | 0 | 0 | 0 | 0 | 0 | 975 | Quartz Sand | 0.6 | [5 empty] | 187 | polycarboxylate (PCE)-based HRWRA | 11 | Heat curing | 90 | 100 | ASTM C1437 | 180 | 50 X 50 X 50 | ASTM C109 |  | 197
0.225-1.5% | 775 | High sulfate-resistant cement (Type HS cement) |  | 223 | 0 | 0 | 233 | 0 | 0 | 0 | 0 | 0 | 0 | 0 | 0 | 0 | 0 | 930 | Quartz Sand | 0.6 | [5 empty] | 215 | polycarboxylate (PCE)-based HRWRA | 13 | Heat curing | 90 | 100 | ASTM C1437 | 230 | 50 X 50 X 50 | ASTM C109 |  | 182
Control | 1062 | Portland cement (CEM 1) |  | 118 | 0 | 0 | 0 | 0 | 0 | 0 | 0 | 0 | 0 | 0 | 0 | 0 | 0 | 1094 | Silica Sand |  | Straight Steel Fiber | 156 | 13 | 0.2 | 2000 | 177 | polycarboxylate based | 12.39 | Standard Curing | 25 |  | BS EN 4551 Part1 | 255 | 50 X 50 X 50 | BS EN 1881 Part 116 | 125 | 145 | 40 x 40 x 160 | BS EN 12390 Part5 | 21.5
GP-15 | 903 | Portland cement (CEM 1) |  | 118 | 0 | 0 | 0 | 159 | 0 | 0 | 0 | 0 | 0 | 0 | 0 | 0 | 0 | 1058 | Silica Sand |  | Straight Steel Fiber | 156 | 13 | 0.2 | 2000 | 177 | polycarboxylate based | 12.39 | Standard Curing | 25 |  | BS EN 4551 Part1 | 242 | 50 X 50 X 50 | BS EN 1881 Part 116 | 124 | 151 | 40 x 40 x 160 | BS EN 12390 Part5 | 22.3
GP-30 | 743 | Portland cement (CEM 1) |  | 118 | 0 | 0 | 0 | 319 | 0 | 0 | 0 | 0 | 0 | 0 | 0 | 0 | 0 | 1021 | Silica Sand |  | Straight Steel Fiber | 156 | 13 | 0.2 | 2000 | 177 | polycarboxylate based | 12.39 | Standard Curing | 25 |  | BS EN 4551 Part1 | 232 | 50 X 50 X 50 | BS EN 1881 Part 116 | 120 | 146 | 40 x 40 x 160 | BS EN 12390 Part5 | 20.5
r-FA-15 | 1062 | Portland cement (CEM 1) |  | 118 | 0 | 0 | 0 | 0 | 0 | 0 | 0 | 0 | 0 | 0 | 0 | 0 | 171 | 887 | Silica Sand |  | Straight Steel Fiber | 156 | 13 | 0.2 | 2000 | 177 | polycarboxylate based | 12.39 | Standard Curing | 25 |  | BS EN 4551 Part1 | 240 | 50 X 50 X 50 | BS EN 1881 Part 116 | 125 | 148 | 40 x 40 x 160 | BS EN 12390 Part5 | 23.5
r-FA-30 | 1062 | Portland cement (CEM 1) |  | 118 | 0 | 0 | 0 | 0 | 0 | 0 | 0 | 0 | 0 | 0 | 0 | 0 | 328 | 697 | Silica Sand |  | Straight Steel Fiber | 156 | 13 | 0.2 | 2000 | 177 | polycarboxylate based | 12.39 | Standard Curing | 25 |  | BS EN 4551 Part1 | 228 | 50 X 50 X 50 | BS EN 1881 Part 116 | 131 | 160 | 40 x 40 x 160 | BS EN 12390 Part5 | 24.8
r-FA-50 | 1062 | Portland cement (CEM 1) |  | 118 | 0 | 0 | 0 | 0 | 0 | 0 | 0 | 0 | 0 | 0 | 0 | 0 | 547 | 432 | Silica Sand |  | Straight Steel Fiber | 156 | 13 | 0.2 | 2000 | 177 | polycarboxylate based | 12.39 | Standard Curing | 25 |  | BS EN 4551 Part1 | 215 | 50 X 50 X 50 | BS EN 1881 Part 116 | 135 | 165 | 40 x 40 x 160 | BS EN 12390 Part5 | 25.7
G15 + rFA15 | 903 | Portland cement (CEM 1) |  | 118 | 0 | 0 | 0 | 159 | 0 | 0 | 0 | 0 | 0 | 0 | 0 | 0 | 171 | 851 | Silica Sand |  | Straight Steel Fiber | 156 | 13 | 0.2 | 2000 | 177 | polycarboxylate based | 12.39 | Standard Curing | 25 |  | BS EN 4551 Part1 | 208 | 50 X 50 X 50 | BS EN 1881 Part 116 | 130 | 152 | 40 x 40 x 160 | BS EN 12390 Part5 | 22.7
G15 + rFA30 | 903 | Portland cement (CEM 1) |  | 118 | 0 | 0 | 0 | 159 | 0 | 0 | 0 | 0 | 0 | 0 | 0 | 0 | 328 | 661 | Silica Sand |  | Straight Steel Fiber | 156 | 13 | 0.2 | 2000 | 177 | polycarboxylate based | 12.39 | Standard Curing | 25 |  | BS EN 4551 Part1 | 195 | 50 X 50 X 50 | BS EN 1881 Part 116 | 139 | 165 | 40 x 40 x 160 | BS EN 12390 Part5 | 23.8
Control | 1062 | Portland cement (CEM 1) |  | 118 | 0 | 0 | 0 | 0 | 0 | 0 | 0 | 0 | 0 | 0 | 0 | 0 | 0 | 1094 | Silica Sand |  | Straight Steel Fiber | 156 | 13 | 0.2 | 2000 | 177 | polycarboxylate based | 12.39 | Steam Curing | 90 |  | BS EN 4551 Part1 | 255 | 50 X 50 X 50 | BS EN 1881 Part 116 | 150 | 175 | 40 x 40 x 160 | BS EN 12390 Part5 | 24.9
GP-15 | 903 | Portland cement (CEM 1) |  | 118 | 0 | 0 | 0 | 159 | 0 | 0 | 0 | 0 | 0 | 0 | 0 | 0 | 0 | 1058 | Silica Sand |  | Straight Steel Fiber | 156 | 13 | 0.2 | 2000 | 177 | polycarboxylate based | 12.39 | Steam Curing | 90 |  | BS EN 4551 Part1 | 242 | 50 X 50 X 50 | BS EN 1881 Part 116 | 152 | 178 | 40 x 40 x 160 | BS EN 12390 Part5 | 25.8
GP-30 | 743 | Portland cement (CEM 1) |  | 118 | 0 | 0 | 0 | 319 | 0 | 0 | 0 | 0 | 0 | 0 | 0 | 0 | 0 | 1021 | Silica Sand |  | Straight Steel Fiber | 156 | 13 | 0.2 | 2000 | 177 | polycarboxylate based | 12.39 | Steam Curing | 90 |  | BS EN 4551 Part1 | 232 | 50 X 50 X 50 | BS EN 1881 Part 116 | 149 | 172 | 40 x 40 x 160 | BS EN 12390 Part5 | 24.1
r-FA-15 | 1062 | Portland cement (CEM 1) |  | 118 | 0 | 0 | 0 | 0 | 0 | 0 | 0 | 0 | 0 | 0 | 0 | 0 | 171 | 887 | Silica Sand |  | Straight Steel Fiber | 156 | 13 | 0.2 | 2000 | 177 | polycarboxylate based | 12.39 | Steam Curing | 90 |  | BS EN 4551 Part1 | 240 | 50 X 50 X 50 | BS EN 1881 Part 116 | 152 | 177 | 40 x 40 x 160 | BS EN 12390 Part5 | 25.8
r-FA-30 | 1062 | Portland cement (CEM 1) |  | 118 | 0 | 0 | 0 | 0 | 0 | 0 | 0 | 0 | 0 | 0 | 0 | 0 | 328 | 697 | Silica Sand |  | Straight Steel Fiber | 156 | 13 | 0.2 | 2000 | 177 | polycarboxylate based | 12.39 | Steam Curing | 90 |  | BS EN 4551 Part1 | 228 | 50 X 50 X 50 | BS EN 1881 Part 116 | 170 | 190 | 40 x 40 x 160 | BS EN 12390 Part5 | 27.5
r-FA-50 | 1062 | Portland cement (CEM 1) |  | 118 | 0 | 0 | 0 | 0 | 0 | 0 | 0 | 0 | 0 | 0 | 0 | 0 | 547 | 432 | Silica Sand |  | Straight Steel Fiber | 156 | 13 | 0.2 | 2000 | 177 | polycarboxylate based | 12.39 | Steam Curing | 90 |  | BS EN 4551 Part1 | 215 | 50 X 50 X 50 | BS EN 1881 Part 116 | 182 | 198 | 40 x 40 x 160 | BS EN 12390 Part5 | 29.8
G15 + rFA15 | 903 | Portland cement (CEM 1) |  | 118 | 0 | 0 | 0 | 159 | 0 | 0 | 0 | 0 | 0 | 0 | 0 | 0 | 171 | 851 | Silica Sand |  | Straight Steel Fiber | 156 | 13 | 0.2 | 2000 | 177 | polycarboxylate based | 12.39 | Steam Curing | 90 |  | BS EN 4551 Part1 | 208 | 50 X 50 X 50 | BS EN 1881 Part 116 | 164 | 185 | 40 x 40 x 160 | BS EN 12390 Part5 | 25.5
G15 + rFA30 | 903 | Portland cement (CEM 1) |  | 118 | 0 | 0 | 0 | 159 | 0 | 0 | 0 | 0 | 0 | 0 | 0 | 0 | 328 | 661 | Silica Sand |  | Straight Steel Fiber | 156 | 13 | 0.2 | 2000 | 177 | polycarboxylate based | 12.39 | Steam Curing | 90 |  | BS EN 4551 Part1 | 195 | 50 X 50 X 50 | BS EN 1881 Part 116 | 178 | 205 | 40 x 40 x 160 | BS EN 12390 Part5 | 27
1 | 857.1429 | Portland cement, 42.5N | 42.5 | 257.1429 | 0 | 0 | 0 | 0 | 0 | 0 | 0 | 0 | 0 | 0 | 0 | 0 | 0 | 1285.714 | Crushed limestone |  | Straight Steel Fiber | 78 | 13 | 0.55 | 1345 | 222.8571 | polycarboxylic ether based, high range water reducing | 66.85714 | Normal Curing |  | 99 | ASTM C 1437 | 245 | 50 X 50 X 50 | ASTM C109-07 |  | 124
2 | 857.1429 | Portland cement, 42.5N | 42.5 | 257.1429 | 0 | 0 | 0 | 171.4286 | 0 | 0 | 0 | 0 | 0 | 0 | 0 | 0 | 0 | 1285.714 | Crushed limestone |  | Straight Steel Fiber | 78 | 13 | 0.55 | 1345 | 222.8571 | polycarboxylic ether based, high range water reducing | 66.85714 | Normal Curing |  | 99 | ASTM C 1437 | 248 | 50 X 50 X 50 | ASTM C109-07 |  | 131
3 | 857.1429 | Portland cement, 42.5N | 42.5 | 257.1429 | 0 | 0 | 0 | 0 | 0 | 0 | 0 | 0 | 0 | 0 | 0 | 42.85714 | 0 | 1285.714 | Crushed limestone |  | Straight Steel Fiber | 78 | 13 | 0.55 | 1345 | 222.8571 | polycarboxylic ether based, high range water reducing | 66.85714 | Normal Curing |  | 99 | ASTM C 1437 | 180 | 50 X 50 X 50 | ASTM C109-07 |  | 136
4 | 857.1429 | Portland cement, 42.5N | 42.5 | 257.1429 | 0 | 0 | 0 | 171.4286 | 0 | 0 | 0 | 0 | 0 | 0 | 0 | 42.85714 | 0 | 1285.714 | Crushed limestone |  | Straight Steel Fiber | 78 | 13 | 0.55 | 1345 | 222.8571 | polycarboxylic ether based, high range water reducing | 66.85714 | Normal Curing |  | 99 | ASTM C 1437 | 190 | 50 X 50 X 50 | ASTM C109-07 |  | 149
5 | 857.1429 | Portland cement, 42.5N | 42.5 | 257.1429 | 0 | 0 | 0 | 0 | 0 | 0 | 0 | 0 | 0 | 0 | 0 | 21.42857 | 0 | 1285.714 | Crushed limestone |  | Straight Steel Fiber | 78 | 13 | 0.55 | 1345 | 222.8571 | polycarboxylic ether based, high range water reducing | 66.85714 | Normal Curing |  | 99 | ASTM C 1437 | 217 | 50 X 50 X 50 | ASTM C109-07 |  | 130
6 | 857.1429 | Portland cement, 42.5N | 42.5 | 257.1429 | 0 | 0 | 0 | 171.4286 | 0 | 0 | 0 | 0 | 0 | 0 | 0 | 21.42857 | 0 | 1285.714 | Crushed limestone |  | Straight Steel Fiber | 78 | 13 | 0.55 | 1345 | 222.8571 | polycarboxylic ether based, high range water reducing | 66.85714 | Normal Curing |  | 99 | ASTM C 1437 | 220 | 50 X 50 X 50 | ASTM C109-07 |  | 142
7 | 857.1429 | Portland cement, 42.5N | 42.5 | 257.1429 | 0 | 0 | 0 | 85.71429 | 0 | 0 | 0 | 0 | 0 | 0 | 0 | 0 | 0 | 1285.714 | Crushed limestone |  | Straight Steel Fiber | 78 | 13 | 0.55 | 1345 | 222.8571 | polycarboxylic ether based, high range water reducing | 66.85714 | Normal Curing |  | 99 | ASTM C 1437 | 235 | 50 X 50 X 50 | ASTM C109-07 |  | 136
8 | 857.1429 | Portland cement, 42.5N | 42.5 | 257.1429 | 0 | 0 | 0 | 85.71429 | 0 | 0 | 0 | 0 | 0 | 0 | 0 | 42.85714 | 0 | 1285.714 | Crushed limestone |  | Straight Steel Fiber | 78 | 13 | 0.55 | 1345 | 222.8571 | polycarboxylic ether based, high range water reducing | 66.85714 | Normal Curing |  | 99 | ASTM C 1437 | 182 | 50 X 50 X 50 | ASTM C109-07 |  | 147
9 | 857.1429 | Portland cement, 42.5N | 42.5 | 257.1429 | 0 | 0 | 0 | 0 | 0 | 0 | 0 | 0 | 0 | 0 | 0 | 21.42857 | 0 | 1285.714 | Crushed limestone |  | Straight Steel Fiber | 78 | 13 | 0.55 | 1345 | 222.8571 | polycarboxylic ether based, high range water reducing | 66.85714 | Normal Curing |  | 99 | ASTM C 1437 | 200 | 50 X 50 X 50 | ASTM C109-07 |  | 142
10 | 857.1429 | Portland cement, 42.5N | 42.5 | 257.1429 | 0 | 0 | 0 | 171.4286 | 0 | 0 | 0 | 0 | 0 | 0 | 0 | 21.42857 | 0 | 1285.714 | Crushed limestone |  | Straight Steel Fiber | 78 | 13 | 0.55 | 1345 | 222.8571 | polycarboxylic ether based, high range water reducing | 66.85714 | Normal Curing |  | 99 | ASTM C 1437 | 205 | 50 X 50 X 50 | ASTM C109-07 |  | 144
L-M-WG-0 | 1056 |  |  | 144 | 0 | 0 | 0 | 0 | 0 | 0 | 0 | 0 | 0 | 0 | 0 | 0 | 0 | 1200 | Locally available sand | [6 empty] | 168 | polycarboxylate based superplasticizers |  | Autoclave curing | 85 |  |  |  | 40 x 40 x 160 |  |  | 234
L-M-WG-10 | 936 |  |  | 144 | 0 | 0 | 0 | 120 | 0 | 0 | 0 | 0 | 0 | 0 | 0 | 0 | 0 | 1200 | Locally available sand | [6 empty] | 168 | polycarboxylate based superplasticizers |  | Autoclave curing | 85 |  |  |  | 40 x 40 x 160 |  |  | 237
L-M-WG-20 | 816 |  |  | 144 | 0 | 0 | 0 | 240 | 0 | 0 | 0 | 0 | 0 | 0 | 0 | 0 | 0 | 1200 | Locally available sand | [6 empty] | 168 | polycarboxylate based superplasticizers |  | Autoclave curing | 85 |  |  |  | 40 x 40 x 160 |  |  | 248
L-M-WG-30 | 696 |  |  | 144 | 0 | 0 | 0 | 360 | 0 | 0 | 0 | 0 | 0 | 0 | 0 | 0 | 0 | 1200 | Locally available sand | [6 empty] | 168 | polycarboxylate based superplasticizers |  | Autoclave curing | 85 |  |  |  | 40 x 40 x 160 |  |  | 241
H-M-WG-0 | 1056 |  |  | 144 | 0 | 0 | 0 | 0 | 0 | 0 | 0 | 0 | 0 | 0 | 0 | 0 | 0 | 1200 | Locally available sand | [6 empty] | 240 | polycarboxylate based superplasticizers |  | Autoclave curing | 85 |  |  |  | 40 x 40 x 160 |  |  | 129
H-M-WG-10 | 936 |  |  | 144 | 0 | 0 | 0 | 120 | 0 | 0 | 0 | 0 | 0 | 0 | 0 | 0 | 0 | 1200 | Locally available sand | [6 empty] | 240 | polycarboxylate based superplasticizers |  | Autoclave curing | 85 |  |  |  | 40 x 40 x 160 |  |  | 134
H-M-WG-20 | 816 |  |  | 144 | 0 | 0 | 0 | 240 | 0 | 0 | 0 | 0 | 0 | 0 | 0 | 0 | 0 | 1200 | Locally available sand | [6 empty] | 240 | polycarboxylate based superplasticizers |  | Autoclave curing | 85 |  |  |  | 40 x 40 x 160 |  |  | 146
H-M-WG-30 | 696 |  |  | 144 | 0 | 0 | 0 | 360 | 0 | 0 | 0 | 0 | 0 | 0 | 0 | 0 | 0 | 1200 | Locally available sand | [6 empty] | 240 | polycarboxylate based superplasticizers |  | Autoclave curing | 85 |  |  |  | 40 x 40 x 160 |  |  | 139
2 | 880 | Standard Portland pozzolan cement | 52.5 | 220 | 0 | 0 | 0 | 0 | 0 | 0 | 0 | 0 | 0 | 0 | 0 | 0 | 0 | 833 | Calcareous sand | 0.5 | Straight Steel Fibers | 117 | 6 | 0.16 |  | 172 |  | 67 | Heat curing | 90 |  | EN 1015-3-1999 | 141 | 100 x 100 x 100 | EN 12390-3 |  | 118.3 | 100 x 100 x 500 | EN 12390-5 | 22.5
4 | 880 | Standard Portland pozzolan cement | 52.5 | 220 | 0 | 0 | 0 | 0 | 0 | 0 | 0 | 0 | 0 | 0 | 0 | 0 | 0 | 833 | Calcareous sand | 0.5 | Straight Steel Fibers | 234 | 6 | 0.16 |  | 172 |  | 67 | Heat curing | 90 |  | EN 1015-3-1999 | 136 | 100 x 100 x 100 | EN 12390-3 |  | 119.6 | 100 x 100 x 500 | EN 12390-5 | 24.5
6 | 880 | Standard Portland pozzolan cement | 52.5 | 220 | 0 | 0 | 0 | 0 | 0 | 0 | 0 | 0 | 0 | 0 | 0 | 0 | 0 | 833 | Calcareous sand | 0.5 | Straight Steel Fibers | 351 | 6 | 0.16 |  | 172 |  | 67 | Heat curing | 90 |  | EN 1015-3-1999 | 128 | 100 x 100 x 100 | EN 12390-3 |  | 166.2 | 100 x 100 x 500 | EN 12390-5 | 27.7
8 | 880 | Standard Portland pozzolan cement | 52.5 | 220 | 0 | 0 | 0 | 0 | 0 | 0 | 0 | 0 | 0 | 0 | 0 | 0 | 0 | 833 | Calcareous sand | 0.5 | Straight Steel Fibers | 468 | 6 | 0.16 |  | 172 |  | 67 | Heat curing | 90 |  | EN 1015-3-1999 | 93 | 100 x 100 x 100 | EN 12390-3 |  | 171.8 | 100 x 100 x 500 | EN 12390-5 | 30.6
10 | 880 | Standard Portland pozzolan cement | 52.5 | 220 | 0 | 0 | 0 | 0 | 0 | 0 | 0 | 0 | 0 | 0 | 0 | 0 | 0 | 833 | Calcareous sand | 0.5 | Straight Steel Fibers | 585 | 6 | 0.16 |  | 172 |  | 67 | Heat curing | 90 |  | EN 1015-3-1999 | 71 | 100 x 100 x 100 | EN 12390-3 |  | 198.4 | 100 x 100 x 500 | EN 12390-5 | 36.9
| 880 | Standard Portland pozzolan cement | 52.5 | 220 | 0 | 0 | 0 | 0 | 0 | 0 | 0 | 0 | 0 | 0 | 0 | 0 | 0 | 833 | Calcareous sand | 0.5 | Straight Steel Fibers | 401 | 6 | 0.16 |  | 172 |  | 67 | Standard Curing | 20 |  |  |  | 100 x 100 x 100 | EN 12390-3 |  | 135.9
| 880 | Standard Portland pozzolan cement | 52.5 | 220 | 0 | 0 | 0 | 0 | 0 | 0 | 0 | 0 | 0 | 0 | 0 | 0 | 0 | 833 | Calcareous sand | 0.5 | Straight Steel Fibers | 401 | 6 | 0.16 |  | 172 |  | 67 | Heat curing | 90 |  |  |  | 100 x 100 x 100 | EN 12390-3 |  | 162.3 | 100 x 100 x 500 | EN 12390-5 | 29
ref | 874 | CEM I 52.5 N | 52.5 | 46 | 0 | 0 | 0 | 0 | 0 | 0 | 0 | 0 | 0 | 0 | 0 | 0 | 1055 | 220 | Quartz Sand | 1 | [5 empty] | 202.4 |  | 27.6 | Standard Curing | 20 | 95 | EN 1015–3:2000 | 280 | 40 x 40 x 160 | EN 1015–11:2019 | 95 | 131 | 40×40×160 | EN 1015–11:2019 | 12.5
MK | 598 | CEM I 52.5 N | 52.5 | 0 | 0 | 276 | 0 | 0 | 0 | 46 | 0 | 0 | 0 | 0 | 0 | 0 | 1055 | 220 | Quartz Sand | 1 | [5 empty] | 202.4 |  | 27.6 | Standard Curing | 20 | 95 | EN 1015–3:2000 | 300 | 40 x 40 x 160 | EN 1015–11:2019 | 79 | 97 | 40×40×160 | EN 1015–11:2019 | 11.3
MK_SF1 | 598 | CEM I 52.5 N | 52.5 | 0 | 0 | 276 | 0 | 0 | 0 | 46 | 0 | 0 | 0 | 0 | 0 | 0 | 1055 | 220 | Quartz Sand | 1 | recycled tyre steel fibres | 78.4 | 15 | 0.18 | 2000 | 202.4 |  | 27.6 | Standard Curing | 20 | 95 | EN 1015–3:2000 | 274 | 40 x 40 x 160 | EN 1015–11:2019 | 89 | 112 | 40×40×160 | EN 1015–11:2019 | 10.5
MK_SF2 | 598 | CEM I 52.5 N | 52.5 | 0 | 0 | 276 | 0 | 0 | 0 | 46 | 0 | 0 | 0 | 0 | 0 | 0 | 1055 | 220 | Quartz Sand | 1 | recycled tyre steel fibres | 117.5 | 15 | 0.18 | 2000 | 202.4 |  | 27.6 | Standard Curing | 20 | 95 | EN 1015–3:2000 | 280 | 40 x 40 x 160 | EN 1015–11:2019 | 83 | 108 | 40×40×160 | EN 1015–11:2019 | 11.25
MK_CF1 | 598 | CEM I 52.5 N | 52.5 | 0 | 0 | 276 | 0 | 0 | 0 | 46 | 0 | 0 | 0 | 0 | 0 | 0 | 1055 | 220 | Quartz Sand | 1 | carbon fibres (CF) | 8.9 | 1 | 0.007 | 4300 | 202.4 |  | 32.2 | Standard Curing | 20 | 95 | EN 1015–3:2000 | 300 | 40 x 40 x 160 | EN 1015–11:2019 | 84 | 104 | 40×40×160 | EN 1015–11:2019 | 13.1
MK_CF2 | 598 | CEM I 52.5 N | 52.5 | 0 | 0 | 276 | 0 | 0 | 0 | 46 | 0 | 0 | 0 | 0 | 0 | 0 | 1055 | 220 | Quartz Sand | 1 | carbon fibres (CF) | 17.8 | 1 | 0.007 | 4300 | 202.4 |  | 36.8 | Standard Curing | 20 | 95 | EN 1015–3:2000 | 240 | 40 x 40 x 160 | EN 1015–11:2019 | 85 | 102 | 40×40×160 | EN 1015–11:2019 | 14.5
MK_SF1CF1 | 598 | CEM I 52.5 N | 52.5 | 0 | 0 | 276 | 0 | 0 | 0 | 46 | 0 | 0 | 0 | 0 | 0 | 0 | 1055 | 220 | Quartz Sand | 1 | recycled tyre steel fibres | 78.4 | 15 | 0.18 | 2000 | 202.4 |  | 33.12 | Standard Curing | 20 | 95 | EN 1015–3:2000 | 300 | 40 x 40 x 160 | EN 1015–11:2019 | 91 | 114 | 40×40×160 | EN 1015–11:2019 | 13.8
MK_SF2CF1 | 598 | CEM I 52.5 N | 52.5 | 0 | 0 | 276 | 0 | 0 | 0 | 46 | 0 | 0 | 0 | 0 | 0 | 0 | 1055 | 220 | Quartz Sand | 1 | recycled tyre steel fibres | 117.5 | 15 | 0.18 | 2000 | 202.4 |  | 30.36 | Standard Curing | 20 | 95 | EN 1015–3:2000 | 300 | 40 x 40 x 160 | EN 1015–11:2019 | 89 | 116 | 40×40×160 | EN 1015–11:2019 | 12.8
UHP-SHCC-Ref | 800 | Portland cement |  | 200 | 0 | 0 | 0 | 0 | 0 | 0 | 700 | 0 | 0 | 0 | 0 | 0 | 0 | 500 | Silica Sand | 0.6 | PE | 19.4 | 18 | 0.025 | 3100 | 300 |  | 10.8 | Standard Curing | 20 |  |  |  | 70.7 x 70.7 x 70.7 |  |  | 113 | 40×40×160 |  | 45
C–12.5WGF | 700 | Portland cement |  | 200 | 0 | 0 | 0 | 100 | 0 | 0 | 700 | 0 | 0 | 0 | 0 | 0 | 0 | 500 | Silica Sand | 0.6 | PE | 19.4 | 18 | 0.025 | 3100 | 300 |  | 10.8 | Standard Curing | 20 |  |  |  | 70.7 x 70.7 x 70.7 |  |  | 111 | 40×40×160 |  | 46
C–25WGF | 600 | Portland cement |  | 200 | 0 | 0 | 0 | 200 | 0 | 0 | 700 | 0 | 0 | 0 | 0 | 0 | 0 | 500 | Silica Sand | 0.6 | PE | 19.4 | 18 | 0.025 | 3100 | 300 |  | 10.8 | Standard Curing | 20 |  |  |  | 70.7 x 70.7 x 70.7 |  |  | 110 | 40×40×160 |  | 42.3
C–50WGF | 400 | Portland cement |  | 200 | 0 | 0 | 0 | 400 | 0 | 0 | 700 | 0 | 0 | 0 | 0 | 0 | 0 | 500 | Silica Sand | 0.6 | PE | 19.4 | 18 | 0.025 | 3100 | 300 |  | 10.8 | Standard Curing | 20 |  |  |  | 70.7 x 70.7 x 70.7 |  |  | 106 | 40×40×160 |  | 38
C–75WGF | 200 | Portland cement |  | 200 | 0 | 0 | 0 | 600 | 0 | 0 | 700 | 0 | 0 | 0 | 0 | 0 | 0 | 500 | Silica Sand | 0.6 | PE | 19.4 | 18 | 0.025 | 3100 | 300 |  | 10.8 | Standard Curing | 20 |  |  |  | 70.7 x 70.7 x 70.7 |  |  | 94 | 40×40×160 |  | 33
S–25WGF | 800 | Portland cement |  | 200 | 0 | 0 | 0 | 125 | 0 | 0 | 700 | 0 | 0 | 0 | 0 | 0 | 0 | 375 | Silica Sand | 0.6 | PE | 19.4 | 18 | 0.025 | 3100 | 300 |  | 10.8 | Standard Curing | 20 |  |  |  | 70.7 x 70.7 x 70.7 |  |  | 113.5 | 40×40×160 |  | 47
S–50WGF | 800 | Portland cement |  | 200 | 0 | 0 | 0 | 250 | 0 | 0 | 700 | 0 | 0 | 0 | 0 | 0 | 0 | 250 | Silica Sand | 0.6 | PE | 19.4 | 18 | 0.025 | 3100 | 300 |  | 10.8 | Standard Curing | 20 |  |  |  | 70.7 x 70.7 x 70.7 |  |  | 114.5 | 40×40×160 |  | 47
S–75WGF | 800 | Portland cement |  | 200 | 0 | 0 | 0 | 375 | 0 | 0 | 700 | 0 | 0 | 0 | 0 | 0 | 0 | 125 | Silica Sand | 0.6 | PE | 19.4 | 18 | 0.025 | 3100 | 300 |  | 10.8 | Standard Curing | 20 |  |  |  | 70.7 x 70.7 x 70.7 |  |  | 117 | 40×40×160 |  | 47.5
S–100WGF | 800 | Portland cement |  | 200 | 0 | 0 | 0 | 500 | 0 | 0 | 700 | 0 | 0 | 0 | 0 | 0 | 0 | 0 |  | 0.6 | PE | 19.4 | 18 | 0.025 | 3100 | 300 |  | 10.8 | Standard Curing | 20 |  |  |  | 70.7 x 70.7 x 70.7 |  |  | 118 | 40×40×160 |  | 48
C–12.5WGF+50S | 700 | Portland cement |  | 200 | 0 | 0 | 0 | 350 | 0 | 0 | 700 | 0 | 0 | 0 | 0 | 0 | 0 | 250 | Silica Sand | 0.6 | PE | 19.4 | 18 | 0.025 | 3100 | 300 |  | 10.8 | Standard Curing | 20 |  |  |  | 70.7 x 70.7 x 70.7 |  |  | 119 | 40×40×160 |  | 46
C–25WGF+50S | 600 | Portland cement |  | 200 | 0 | 0 | 0 | 450 | 0 | 0 | 700 | 0 | 0 | 0 | 0 | 0 | 0 | 250 | Silica Sand | 0.6 | PE | 19.4 | 18 | 0.025 | 3100 | 300 |  | 10.8 | Standard Curing | 20 |  |  |  | 70.7 x 70.7 x 70.7 |  |  | 112 | 40×40×160 |  | 42.5
C–50WGF+50S | 400 | Portland cement |  | 200 | 0 | 0 | 0 | 650 | 0 | 0 | 700 | 0 | 0 | 0 | 0 | 0 | 0 | 250 | Silica Sand | 0.6 | PE | 19.4 | 18 | 0.025 | 3100 | 300 |  | 10.8 | Standard Curing | 20 |  |  |  | 70.7 x 70.7 x 70.7 |  |  | 97.5 | 40×40×160 |  | 38.5
C–75WGF+50S | 200 | Portland cement |  | 200 | 0 | 0 | 0 | 850 | 0 | 0 | 700 | 0 | 0 | 0 | 0 | 0 | 0 | 250 | Silica Sand | 0.6 | PE | 19.4 | 18 | 0.025 | 3100 | 300 |  | 10.8 | Standard Curing | 20 |  |  |  | 70.7 x 70.7 x 70.7 |  |  | 83 | 40×40×160 |  | 35
C–12.5WGF+100S | 700 | Portland cement |  | 200 | 0 | 0 | 0 | 600 | 0 | 0 | 700 | 0 | 0 | 0 | 0 | 0 | 0 | 0 |  |  | PE | 19.4 | 18 | 0.025 | 3100 | 300 |  | 10.8 | Standard Curing | 20 |  |  |  | 70.7 x 70.7 x 70.7 |  |  | 119 | 40×40×160 |  | 49
C–25WGF+100S | 600 | Portland cement |  | 200 | 0 | 0 | 0 | 700 | 0 | 0 | 700 | 0 | 0 | 0 | 0 | 0 | 0 | 0 |  |  | PE | 19.4 | 18 | 0.025 | 3100 | 300 |  | 10.8 | Standard Curing | 20 |  |  |  | 70.7 x 70.7 x 70.7 |  |  | 118 | 40×40×160 |  | 43
C–50WGF+100S | 400 | Portland cement |  | 200 | 0 | 0 | 0 | 900 | 0 | 0 | 700 | 0 | 0 | 0 | 0 | 0 | 0 | 0 |  |  | PE | 19.4 | 18 | 0.025 | 3100 | 300 |  | 10.8 | Standard Curing | 20 |  |  |  | 70.7 x 70.7 x 70.7 |  |  | 99 | 40×40×160 |  | 39.5
1 | 998 | 42.5 grade ordinary Portland cement | 42.5 | 299.4 | 0 | 0 | 0 | 0 | 0 | 0 | 0 | 0 | 0 | 0 | 0 | 0 | 0 | 1197.6 | Quartz sand |  | Steel fiber | 156 |  | 0.2 |  | 229.54 | high Range Water Reducer (HRWR) | 19.96 | Standard Curing |  |  |  |  | 100 x 100 x 100 |  |  | 138
2 | 998 | 42.5 grade ordinary Portland cement | 42.5 | 249.5 | 0 | 0 | 0 | 0 | 0 | 0 | 0 | 0 | 0 | 0 | 0 | 0 | 0 | 1397.2 | Quartz sand |  | Steel fiber | 156 |  | 0.2 |  | 249.5 | high Range Water Reducer (HRWR) | 49.9 | Standard Curing |  |  |  |  | 100 x 100 x 100 |  |  | 122
3 | 998 | 42.5 grade ordinary Portland cement | 42.5 | 149.7 | 89.82 | 0 | 0 | 0 | 0 | 0 | 0 | 0 | 0 | 0 | 0 | 0 | 0 | 1756.48 | Quartz sand |  | Steel fiber | 156 |  | 0.2 |  | 249.5 | high Range Water Reducer (HRWR) | 49.9 | Standard Curing |  |  |  |  | 100 x 100 x 100 |  |  | 105
| 878.799 |  |  | 219.6997 | 0 | 0 | 0 | 219.6997 | 0 | 0 | 0 | 0 | 0 | 0 | 0 | 0 | 0 | 905.1629 | Locally available sand | 0.8 | [5 empty] | 166.9718 |  | 9.666789 | Standard Curing | 20 |  |  |  | Cube |  |  | 230
| 878.799 |  |  | 219.6997 | 0 | 0 | 0 | 219.6997 | 0 | 0 | 0 | 0 | 0 | 0 | 0 | 0 | 0 | 808.4951 | Locally available sand | 0.8 | Straight steel fiber | 237.2757 | 13 | 0.2 | 2600 | 166.9718 |  | 9.666789 | Standard Curing | 20 |  |  |  | Cube |  |  | 250
U-S-2 | 878.799 |  |  | 219.6997 | 0 | 0 | 0 | 219.6997 | 0 | 0 | 0 | 0 | 0 | 0 | 0 | 0 | 0 | 808.4951 | Locally available sand | 0.8 | Straight steel fiber | 156 | 13 | 0.2 | 2600 | 166.9718 |  | 9.666789 | Standard Curing | 20
U-S-2.5 | 878.799 |  |  | 219.6997 | 0 | 0 | 0 | 219.6997 | 0 | 0 | 0 | 0 | 0 | 0 | 0 | 0 | 0 | 808.4951 | Locally available sand | 0.8 | Straight steel fiber | 195 | 13 | 0.2 | 2600 | 166.9718 |  | 9.666789 | Standard Curing | 20
U-S-3 | 878.799 |  |  | 219.6997 | 0 | 0 | 0 | 219.6997 | 0 | 0 | 0 | 0 | 0 | 0 | 0 | 0 | 0 | 808.4951 | Locally available sand | 0.8 | Straight steel fiber | 234 | 13 | 0.2 | 2600 | 166.9718 |  | 9.666789 | Standard Curing | 20
U-H-1.5 | 878.799 |  |  | 219.6997 | 0 | 0 | 0 | 219.6997 | 0 | 0 | 0 | 0 | 0 | 0 | 0 | 0 | 0 | 808.4951 | Locally available sand | 0.8 | Hooked End Steel Fiber | 117 | 30 | 0.38 | 2900 | 166.9718 |  | 9.666789 | Standard Curing | 20
U-H-2 | 878.799 |  |  | 219.6997 | 0 | 0 | 0 | 219.6997 | 0 | 0 | 0 | 0 | 0 | 0 | 0 | 0 | 0 | 808.4951 | Locally available sand | 0.8 | Hooked End Steel Fiber | 156 | 30 | 0.38 | 2900 | 166.9718 |  | 9.666789 | Standard Curing | 20
U-H-3 | 878.799 |  |  | 219.6997 | 0 | 0 | 0 | 219.6997 | 0 | 0 | 0 | 0 | 0 | 0 | 0 | 0 | 0 | 808.4951 | Locally available sand | 0.8 | Hooked End Steel Fiber | 234 | 30 | 0.38 | 2900 | 166.9718 |  | 9.666789 | Standard Curing | 20
U-T-1.5 | 878.799 |  |  | 219.6997 | 0 | 0 | 0 | 219.6997 | 0 | 0 | 0 | 0 | 0 | 0 | 0 | 0 | 0 | 808.4951 | Locally available sand | 0.8 | Twisted Steel Fiber | 117 | 18 | 0.3 | 2100 | 166.9718 |  | 9.666789 | Standard Curing | 20
U-T-2 | 878.799 |  |  | 219.6997 | 0 | 0 | 0 | 219.6997 | 0 | 0 | 0 | 0 | 0 | 0 | 0 | 0 | 0 | 808.4951 | Locally available sand | 0.8 | Twisted Steel Fiber | 156 | 18 | 0.3 | 2100 | 166.9718 |  | 9.666789 | Standard Curing | 20
U-T-3 | 878.799 |  |  | 219.6997 | 0 | 0 | 0 | 219.6997 | 0 | 0 | 0 | 0 | 0 | 0 | 0 | 0 | 0 | 808.4951 | Locally available sand | 0.8 | Twisted Steel Fiber | 234 | 18 | 0.3 | 2100 | 166.9718 |  | 9.666789 | Standard Curing | 20
M1 | 500 | Portland cement (PC) with 28 days of compressive strength of 68.9 Mpa |  | 0 | 250 | 0 | 0 | 0 | 0 | 0 | 250 | 0 | 0 | 0 | 0 | 0 | 0 | 1200 | quartz sand | 3 | [5 empty] | 150 | superplasticizer with the water reducing | 17 | Standard Curing | 20 |  |  |  | 40 x 40 x 80 | GB177-85 |  | 120 | 40 x 40 x 160 | GB177-85 | 15.5
M2 | 500 | Portland cement (PC) with 28 days of compressive strength of 68.9 Mpa |  | 100 | 0 | 0 | 0 | 0 | 0 | 0 | 400 | 0 | 0 | 0 | 0 | 0 | 0 | 1200 | quartz sand | 3 | [5 empty] | 150 | superplasticizer with the water reducing | 17 | Standard Curing | 20 |  |  |  | 40 x 40 x 80 | GB177-85 |  | 132 | 40 x 40 x 160 | GB177-85 | 17
M3 | 400 | Portland cement (PC) with 28 days of compressive strength of 68.9 Mpa |  | 100 | 250 | 0 | 0 | 0 | 0 | 0 | 250 | 0 | 0 | 0 | 0 | 0 | 0 | 1200 | quartz sand | 3 | [5 empty] | 150 | superplasticizer with the water reducing | 17 | Standard Curing | 20 |  |  |  | 40 x 40 x 80 | GB177-85 |  | 144 | 40 x 40 x 160 | GB177-85 | 17.5
M1 | 500 | Portland cement (PC) with 28 days of compressive strength of 68.9 Mpa |  | 0 | 250 | 0 | 0 | 0 | 0 | 0 | 250 | 0 | 0 | 0 | 0 | 0 | 0 | 1200 | quartz sand | 3 | [5 empty] | 150 | superplasticizer with the water reducing | 17 | Steam curing | 90 |  |  |  | 40 x 40 x 80 | GB177-85 |  | 135 | 40 x 40 x 160 | GB177-85 | 15.5
M2 | 500 | Portland cement (PC) with 28 days of compressive strength of 68.9 Mpa |  | 100 | 0 | 0 | 0 | 0 | 0 | 0 | 400 | 0 | 0 | 0 | 0 | 0 | 0 | 1200 | quartz sand | 3 | [5 empty] | 150 | superplasticizer with the water reducing | 17 | Steam curing | 90 |  |  |  | 40 x 40 x 80 | GB177-85 |  | 140 | 40 x 40 x 160 | GB177-85 | 17.5
M3 | 400 | Portland cement (PC) with 28 days of compressive strength of 68.9 Mpa |  | 100 | 250 | 0 | 0 | 0 | 0 | 0 | 250 | 0 | 0 | 0 | 0 | 0 | 0 | 1200 | quartz sand | 3 | [5 empty] | 150 | superplasticizer with the water reducing | 17 | Steam curing | 90 |  |  |  | 40 x 40 x 80 | GB177-85 |  | 158 | 40 x 40 x 160 | GB177-85 | 18.5
M1 | 500 | Portland cement (PC) with 28 days of compressive strength of 68.9 Mpa |  | 0 | 250 | 0 | 0 | 0 | 0 | 0 | 250 | 0 | 0 | 0 | 0 | 0 | 0 | 1200 | quartz sand | 3 | [5 empty] | 150 | superplasticizer with the water reducing | 17 | Autoclave Curing | 200 |  |  |  | 40 x 40 x 80 | GB177-85 |  | 149 | 40 x 40 x 160 | GB177-85 | 17.5
M2 | 500 | Portland cement (PC) with 28 days of compressive strength of 68.9 Mpa |  | 100 | 0 | 0 | 0 | 0 | 0 | 0 | 400 | 0 | 0 | 0 | 0 | 0 | 0 | 1200 | quartz sand | 3 | [5 empty] | 150 | superplasticizer with the water reducing | 17 | Autoclave Curing | 200 |  |  |  | 40 x 40 x 80 | GB177-85 |  | 158 | 40 x 40 x 160 | GB177-85 | 19
M3 | 400 | Portland cement (PC) with 28 days of compressive strength of 68.9 Mpa |  | 100 | 250 | 0 | 0 | 0 | 0 | 0 | 250 | 0 | 0 | 0 | 0 | 0 | 0 | 1200 | quartz sand | 3 | [5 empty] | 150 | superplasticizer with the water reducing | 17 | Autoclave Curing | 200 |  |  |  | 40 x 40 x 80 | GB177-85 |  | 161 | 40 x 40 x 160 | GB177-85 | 22.5
M3 | 400 | Portland cement (PC) with 28 days of compressive strength of 68.9 Mpa |  | 100 | 250 | 0 | 0 | 0 | 0 | 0 | 250 | 0 | 0 | 0 | 0 | 0 | 0 | 1200 | quartz sand | 3 | Steel fiber | 312 | 13 | 0.175 | 2000 | 150 | superplasticizer with the water reducing | 17 | Standard Curing | 20 |  |  |  | 40 x 40 x 80 | GB177-85 |  | 160 | 40 x 40 x 160 | GB177-85 | 35
M3 | 400 | Portland cement (PC) with 28 days of compressive strength of 68.9 Mpa |  | 100 | 250 | 0 | 0 | 0 | 0 | 0 | 250 | 0 | 0 | 0 | 0 | 0 | 0 | 1200 | quartz sand | 3 | Steel fiber | 468 | 13 | 0.175 | 2000 | 150 | superplasticizer with the water reducing | 17 | Standard Curing | 20 |  |  |  | 40 x 40 x 80 | GB177-85 |  | 175 | 40 x 40 x 160 | GB177-85 | 37.5
M3 | 400 | Portland cement (PC) with 28 days of compressive strength of 68.9 Mpa |  | 100 | 250 | 0 | 0 | 0 | 0 | 0 | 250 | 0 | 0 | 0 | 0 | 0 | 0 | 1200 | quartz sand | 3 | Steel fiber | 624 | 13 | 0.175 | 2000 | 150 | superplasticizer with the water reducing | 17 | Standard Curing | 20 |  |  |  | 40 x 40 x 80 | GB177-85 |  | 184 | 40 x 40 x 160 | GB177-85 | 46
M3 | 400 | Portland cement (PC) with 28 days of compressive strength of 68.9 Mpa |  | 100 | 250 | 0 | 0 | 0 | 0 | 0 | 250 | 0 | 0 | 0 | 0 | 0 | 0 | 1200 | quartz sand | 3 | Steel fiber | 312 | 13 | 0.175 | 2000 | 150 | superplasticizer with the water reducing | 17 | Steam curing | 90 |  |  |  | 40 x 40 x 80 | GB177-85 |  | 185 | 40 x 40 x 160 | GB177-85 | 39.5
M3 | 400 | Portland cement (PC) with 28 days of compressive strength of 68.9 Mpa |  | 100 | 250 | 0 | 0 | 0 | 0 | 0 | 250 | 0 | 0 | 0 | 0 | 0 | 0 | 1200 | quartz sand | 3 | Steel fiber | 468 | 13 | 0.175 | 2000 | 150 | superplasticizer with the water reducing | 17 | Steam curing | 90 |  |  |  | 40 x 40 x 80 | GB177-85 |  | 196 | 40 x 40 x 160 | GB177-85 | 48
M3 | 400 | Portland cement (PC) with 28 days of compressive strength of 68.9 Mpa |  | 100 | 250 | 0 | 0 | 0 | 0 | 0 | 250 | 0 | 0 | 0 | 0 | 0 | 0 | 1200 | quartz sand | 3 | Steel fiber | 624 | 13 | 0.175 | 2000 | 150 | superplasticizer with the water reducing | 17 | Steam curing | 90 |  |  |  | 40 x 40 x 80 | GB177-85 |  | 215 | 40 x 40 x 160 | GB177-85 | 56
M3 | 400 | Portland cement (PC) with 28 days of compressive strength of 68.9 Mpa |  | 100 | 250 | 0 | 0 | 0 | 0 | 0 | 250 | 0 | 0 | 0 | 0 | 0 | 0 | 1200 | quartz sand | 3 | Steel fiber | 312 | 13 | 0.175 | 2000 | 150 | superplasticizer with the water reducing | 17 | Autoclave Curing | 200 |  |  |  | 40 x 40 x 80 | GB177-85 |  | 198 | 40 x 40 x 160 | GB177-85 | 44
M3 | 400 | Portland cement (PC) with 28 days of compressive strength of 68.9 Mpa |  | 100 | 250 | 0 | 0 | 0 | 0 | 0 | 250 | 0 | 0 | 0 | 0 | 0 | 0 | 1200 | quartz sand | 3 | Steel fiber | 468 | 13 | 0.175 | 2000 | 150 | superplasticizer with the water reducing | 17 | Autoclave Curing | 200 |  |  |  | 40 x 40 x 80 | GB177-85 |  | 217 | 40 x 40 x 160 | GB177-85 | 54
M3 | 400 | Portland cement (PC) with 28 days of compressive strength of 68.9 Mpa |  | 100 | 250 | 0 | 0 | 0 | 0 | 0 | 250 | 0 | 0 | 0 | 0 | 0 | 0 | 1200 | quartz sand | 3 | Steel fiber | 624 | 13 | 0.175 | 2000 | 150 | superplasticizer with the water reducing | 17 | Autoclave Curing | 200 |  |  |  | 40 x 40 x 80 | GB177-85 |  | 225 | 40 x 40 x 160 | GB177-85 | 64
UHPC | 833 | Cement PC Type I |  | 208.25 | 0 | 0 | 0 | 208.25 | 0 | 0 | 0 | 0 | 0 | 0 | 0 | 0 | 0 | 1149.54 | Locally available sand | 0.8 | [5 empty] | 183.26 | polycarboxylate ether | 4.4982 | Standard Curing | 20 |  |  |  | 100 x 100 x 100 |  |  | 192 |  |  | 8
UHP-FRC | 833 | Cement PC Type I |  | 208.25 | 0 | 0 | 0 | 208.25 | 0 | 0 | 0 | 0 | 0 | 0 | 0 | 0 | 0 | 1074.57 | Locally available sand | 0.8 | Straight Seel fiber | 195 | 13 | 0.2 | 2600 | 183.26 | polycarboxylate ether | 4.4982 | Standard Curing | 20 |  |  |  | 100 x 100 x 100 |  |  | 201 |  |  | 30
UHP-FRC-S-1.5 | 833 | Cement PC Type I |  | 208.25 | 0 | 0 | 0 | 208.25 | 0 | 0 | 0 | 0 | 0 | 0 | 0 | 0 | 0 | 1074.57 | Locally available sand | 0.8 | Straight Seel fiber | 117 | 13 | 0.2 | 2600 | 183.26 | polycarboxylate ether | 4.4982 | Standard Curing | 20
UHP-FRC-S-2.0ᵃ | 833 | Cement PC Type I |  | 208.25 | 0 | 0 | 0 | 208.25 | 0 | 0 | 0 | 0 | 0 | 0 | 0 | 0 | 0 | 1074.57 | Locally available sand | 0.8 | Straight Seel fiber | 156 | 13 | 0.2 | 2600 | 183.26 | polycarboxylate ether | 4.4982 | Standard Curing | 20
UHP-FRC-S-2.5 | 833 | Cement PC Type I |  | 208.25 | 0 | 0 | 0 | 208.25 | 0 | 0 | 0 | 0 | 0 | 0 | 0 | 0 | 0 | 1074.57 | Locally available sand | 0.8 | Straight Seel fiber | 195 | 13 | 0.2 | 2600 | 183.26 | polycarboxylate ether | 4.4982 | Standard Curing | 20
UHP-FRC-H-1.0 | 833 | Cement PC Type I |  | 208.25 | 0 | 0 | 0 | 208.25 | 0 | 0 | 0 | 0 | 0 | 0 | 0 | 0 | 0 | 1074.57 | Locally available sand | 0.8 | Hooked End Steel Fiber | 78 | 30 | 0.38 | 2900 | 183.26 | polycarboxylate ether | 4.4982 | Standard Curing | 20
UHP-FRC-H-1.5ᵃ | 833 | Cement PC Type I |  | 208.25 | 0 | 0 | 0 | 208.25 | 0 | 0 | 0 | 0 | 0 | 0 | 0 | 0 | 0 | 1074.57 | Locally available sand | 0.8 | Hooked End Steel Fiber | 117 | 30 | 0.38 | 2900 | 183.26 | polycarboxylate ether | 4.4982 | Standard Curing | 20
UHP-FRC-H-2.0 | 833 | Cement PC Type I |  | 208.25 | 0 | 0 | 0 | 208.25 | 0 | 0 | 0 | 0 | 0 | 0 | 0 | 0 | 0 | 1074.57 | Locally available sand | 0.8 | Hooked End Steel Fiber | 156 | 30 | 0.38 | 2900 | 183.26 | polycarboxylate ether | 4.4982 | Standard Curing | 20
UHP-FRC-T₁-1.0 | 833 | Cement PC Type I |  | 208.25 | 0 | 0 | 0 | 208.25 | 0 | 0 | 0 | 0 | 0 | 0 | 0 | 0 | 0 | 1074.57 | Locally available sand | 0.8 | Twisted Steel Fiber | 78 | 30 | 0.3 | 2100 | 183.26 | polycarboxylate ether | 4.4982 | Standard Curing | 20
UHP-FRC-T₁-1.5ᵃ | 833 | Cement PC Type I |  | 208.25 | 0 | 0 | 0 | 208.25 | 0 | 0 | 0 | 0 | 0 | 0 | 0 | 0 | 0 | 1074.57 | Locally available sand | 0.8 | Twisted Steel Fiber | 117 | 30 | 0.3 | 2100 | 183.26 | polycarboxylate ether | 4.4982 | Standard Curing | 20
UHP-FRC-T₁-2.0 | 833 | Cement PC Type I |  | 208.25 | 0 | 0 | 0 | 208.25 | 0 | 0 | 0 | 0 | 0 | 0 | 0 | 0 | 0 | 1074.57 | Locally available sand | 0.8 | Twisted Steel Fiber | 156 | 30 | 0.3 | 2100 | 183.26 | polycarboxylate ether | 4.4982 | Standard Curing | 20
UHP-FRC-T₂-1.5 | 833 | Cement PC Type I |  | 208.25 | 0 | 0 | 0 | 208.25 | 0 | 0 | 0 | 0 | 0 | 0 | 0 | 0 | 0 | 1074.57 | Locally available sand | 0.8 | Twisted Steel Fiber | 117 | 30 | 0.3 | 2100 | 183.26 | polycarboxylate ether | 4.4982 | Standard Curing | 20
LS10SS00 | 905 |  |  | 226.25 | 0 | 0 | 0 | 271.5 | 0 | 0 | 0 | 0 | 0 | 0 | 0 | 0 | 0 | 995.5 | Silica sand | 0.5 | [5 empty] | 181 |  | 45.25 | Hot Water Curing | 90 | [7 empty] | 100 x 100 x 400 | ASTM standards C1018-97 and C 1609/C 1609M-05
LS10SS05 | 905 |  |  | 226.25 | 0 | 0 | 0 | 271.5 | 0 | 0 | 0 | 0 | 0 | 0 | 0 | 0 | 0 | 995.5 | Silica sand | 0.5 | Straight Seel fiber | 39 | 30 | 0.3 | 2580 | 181 |  | 45.25 | Hot Water Curing | 90 | [7 empty] | 100 x 100 x 400 | ASTM standards C1018-97 and C 1609/C 1609M-05
LS10SS10 | 905 |  |  | 226.25 | 0 | 0 | 0 | 271.5 | 0 | 0 | 0 | 0 | 0 | 0 | 0 | 0 | 0 | 995.5 | Silica sand | 0.5 | Straight Seel fiber | 78 | 30 | 0.3 | 2580 | 181 |  | 45.25 | Hot Water Curing | 90 | [7 empty] | 100 x 100 x 400 | ASTM standards C1018-97 and C 1609/C 1609M-05
LS10SS15 | 905 |  |  | 226.25 | 0 | 0 | 0 | 271.5 | 0 | 0 | 0 | 0 | 0 | 0 | 0 | 0 | 0 | 995.5 | Silica sand | 0.5 | Straight Seel fiber | 117 | 30 | 0.3 | 2580 | 181 |  | 45.25 | Hot Water Curing | 90 | [7 empty] | 100 x 100 x 400 | ASTM standards C1018-97 and C 1609/C 1609M-05
HA10SS00 | 905 |  |  | 226.25 | 0 | 0 | 0 | 271.5 | 0 | 0 | 0 | 0 | 0 | 0 | 0 | 0 | 0 | 995.5 | Silica sand | 0.5 | [5 empty] | 181 |  | 45.25 | Hot Water Curing | 90 | [7 empty] | 100 x 100 x 400 | ASTM standards C1018-97 and C 1609/C 1609M-05
HA10SS05 | 905 |  |  | 226.25 | 0 | 0 | 0 | 271.5 | 0 | 0 | 0 | 0 | 0 | 0 | 0 | 0 | 0 | 995.5 | Silica sand | 0.5 | Hooked End Steel Fiber | 39 | 30 | 0.375 | 2311 | 181 |  | 45.25 | Hot Water Curing | 90 | [7 empty] | 100 x 100 x 400 | ASTM standards C1018-97 and C 1609/C 1609M-05
HA10SS10 | 905 |  |  | 226.25 | 0 | 0 | 0 | 271.5 | 0 | 0 | 0 | 0 | 0 | 0 | 0 | 0 | 0 | 995.5 | Silica sand | 0.5 | Hooked End Steel Fiber | 78 | 30 | 0.375 | 2311 | 181 |  | 45.25 | Hot Water Curing | 90 | [7 empty] | 100 x 100 x 400 | ASTM standards C1018-97 and C 1609/C 1609M-05
HA10SS15 | 905 |  |  | 226.25 | 0 | 0 | 0 | 271.5 | 0 | 0 | 0 | 0 | 0 | 0 | 0 | 0 | 0 | 995.5 | Silica sand | 0.5 | Hooked End Steel Fiber | 117 | 30 | 0.375 | 2311 | 181 |  | 45.25 | Hot Water Curing | 90 | [7 empty] | 100 x 100 x 400 | ASTM standards C1018-97 and C 1609/C 1609M-05
HB10SS00 | 905 |  |  | 226.25 | 0 | 0 | 0 | 271.5 | 0 | 0 | 0 | 0 | 0 | 0 | 0 | 0 | 0 | 995.5 | Silica sand | 0.5 | [5 empty] | 181 |  | 45.25 | Hot Water Curing | 90 | [7 empty] | 100 x 100 x 400 | ASTM standards C1018-97 and C 1609/C 1609M-05
HB10SS05 | 905 |  |  | 226.25 | 0 | 0 | 0 | 271.5 | 0 | 0 | 0 | 0 | 0 | 0 | 0 | 0 | 0 | 995.5 | Silica sand | 0.5 | Hooked End Steel Fiber | 39 | 62 | 0.775 | 1891 | 181 |  | 45.25 | Hot Water Curing | 90 | [7 empty] | 100 x 100 x 400 | ASTM standards C1018-97 and C 1609/C 1609M-05
HB10SS10 | 905 |  |  | 226.25 | 0 | 0 | 0 | 271.5 | 0 | 0 | 0 | 0 | 0 | 0 | 0 | 0 | 0 | 995.5 | Silica sand | 0.5 | Hooked End Steel Fiber | 78 | 62 | 0.775 | 1891 | 181 |  | 45.25 | Hot Water Curing | 90 | [7 empty] | 100 x 100 x 400 | ASTM standards C1018-97 and C 1609/C 1609M-05
HB10SS15 | 905 |  |  | 226.25 | 0 | 0 | 0 | 271.5 | 0 | 0 | 0 | 0 | 0 | 0 | 0 | 0 | 0 | 995.5 | Silica sand | 0.5 | Hooked End Steel Fiber | 117 | 62 | 0.775 | 1891 | 181 |  | 45.25 | Hot Water Curing | 90 | [7 empty] | 100 x 100 x 400 | ASTM standards C1018-97 and C 1609/C 1609M-05
T10SS00 | 905 |  |  | 226.25 | 0 | 0 | 0 | 271.5 | 0 | 0 | 0 | 0 | 0 | 0 | 0 | 0 | 0 | 995.5 | Silica sand | 0.5 | [5 empty] | 181 |  | 45.25 | Hot Water Curing | 90 | [7 empty] | 100 x 100 x 400 | ASTM standards C1018-97 and C 1609/C 1609M-05
T10SS05 | 905 |  |  | 226.25 | 0 | 0 | 0 | 271.5 | 0 | 0 | 0 | 0 | 0 | 0 | 0 | 0 | 0 | 995.5 | Silica sand | 0.5 | Twisted Steel Fiber | 39 | 30 | 0.3 | 2428 | 181 |  | 45.25 | Hot Water Curing | 90 | [7 empty] | 100 x 100 x 400 | ASTM standards C1018-97 and C 1609/C 1609M-05
T10SS10 | 905 |  |  | 226.25 | 0 | 0 | 0 | 271.5 | 0 | 0 | 0 | 0 | 0 | 0 | 0 | 0 | 0 | 995.5 | Silica sand | 0.5 | Twisted Steel Fiber | 78 | 30 | 0.3 | 2428 | 181 |  | 45.25 | Hot Water Curing | 90 | [7 empty] | 100 x 100 x 400 | ASTM standards C1018-97 and C 1609/C 1609M-05
T10SS15 | 905 |  |  | 226.25 | 0 | 0 | 0 | 271.5 | 0 | 0 | 0 | 0 | 0 | 0 | 0 | 0 | 0 | 995.5 | Silica sand | 0.5 | Twisted Steel Fiber | 117 | 30 | 0.3 | 2428 | 181 |  | 45.25 | Hot Water Curing | 90 | [7 empty] | 100 x 100 x 400 | ASTM standards C1018-97 and C 1609/C 1609M-05
SS10 | 905 |  |  | 226.25 | 0 | 0 | 0 | 271.5 | 0 | 0 | 0 | 0 | 0 | 0 | 0 | 0 | 0 | 995.5 | Silica sand | 0.5 | Straight Seel fiber | 78 | 13 | 0.2 | 2788 | 181 |  | 45.25 | Hot Water Curing | 90 | [7 empty] | 100 x 100 x 400 | ASTM standards C1018-97 and C 1609/C 1609M-05
SS20 | 905 |  |  | 226.25 | 0 | 0 | 0 | 271.5 | 0 | 0 | 0 | 0 | 0 | 0 | 0 | 0 | 0 | 995.5 | Silica sand | 1.5 | Straight Seel fiber | 156 | 13 | 0.2 | 2788 | 181 |  | 45.25 | Hot Water Curing | 90 | [7 empty] | 100 x 100 x 400 | ASTM standards C1018-97 and C 1609/C 1609M-05
R1 | 788 | Portland Cement of Grade 53 | 53 | 197 | 0 | 0 | 315 | 0 | 0 | 0 | 0 | 0 | 0 | 0 | 0 | 0 | 0 | 866.8 | Locally available sand | 2.36 | Steel fiber | 195 | 13 | 0.16 |  | 173 | Poly-Acrylic Ester based type SP | 14.77 | hot air curing | 200 |  |  |  | 100 x 100 x 100 | ASTM C109 | 152.67 | 180.28 | 70 x 70 x 350 | ASTM 1609 | 44
R2 | 788 | Portland Cement of Grade 53 | 53 | 197 | 0 | 0 | 315 | 0 | 0 | 0 | 0 | 0 | 0 | 0 | 0 | 0 | 0 | 866.8 | Locally available sand | 2.36 | Steel fiber | 156 | 13 | 0.16 |  | 173 | Poly-Acrylic Ester based type SP | 14.77 | hot air curing | 200 |  |  |  | 100 x 100 x 100 | ASTM C109 | 147.2 | 170.29 | 70 x 70 x 350 | ASTM 1609 | 42
R3 | 788 | Portland Cement of Grade 53 | 53 | 197 | 0 | 0 | 315 | 0 | 0 | 0 | 0 | 0 | 0 | 0 | 0 | 0 | 0 | 866.8 | Locally available sand | 2.36 | Steel fiber | 195 | 6 | 0.16 |  | 173 | Poly-Acrylic Ester based type SP | 14.77 | hot air curing | 200 |  |  |  | 100 x 100 x 100 | ASTM C109 | 149.5 | 178.7083 | 70 x 70 x 350 | ASTM 1609 | 34.7
R4 | 788 | Portland Cement of Grade 53 | 53 | 197 | 0 | 0 | 315 | 0 | 0 | 0 | 0 | 0 | 0 | 0 | 0 | 0 | 0 | 866.8 | Locally available sand | 2.36 | Steel fiber | 156 | 6 | 0.16 |  | 173 | Poly-Acrylic Ester based type SP | 14.77 | hot air curing | 200 |  |  |  | 100 x 100 x 100 | ASTM C109 | 129.8 | 164 | 70 x 70 x 350 | ASTM 1609 | 32
R5 | 788 | Portland Cement of Grade 53 | 53 | 197 | 0 | 0 | 315 | 0 | 0 | 0 | 0 | 0 | 0 | 0 | 0 | 0 | 0 | 866.8 | Locally available sand | 2.36 | [5 empty] | 173 | Poly-Acrylic Ester based type SP | 14.77 | hot air curing | 200 |  |  |  | 100 x 100 x 100 | ASTM C109 | 104 | 132 | 70 x 70 x 350 | ASTM 1609 | 16
UHPC | 795.4 | CEM I 52.5 R HS-NA | 52.5 | 168.6 | 0 | 0 | 198.4 | 0 | 0 | 0 | 0 | 0 | 0 | 0 | 0 | 0 | 0 | 971 | Quartz sand | 0.5 | [5 empty] | 187.98 | Superplasticizer Sika Viscorete 2810 | 24.1 | Heat treated | 90 |  |  |  | Cylinder 150 x 300 | DIN EN 12390–3:2009–07 |  | 216.66
UHPFRC 1.5% | 783.47 | CEM I 52.5 R HS-NA | 52.5 | 166.07 | 0 | 0 | 195.42 | 0 | 0 | 0 | 0 | 0 | 0 | 0 | 0 | 0 | 0 | 956.44 | Quartz sand | 0.5 | Straight Steel fiber | 117.78 | 13 | 0.175 | 2500 | 185.16 | Superplasticizer Sika Viscorete 2810 | 23.74 | Heat treated | 90 |  |  |  | Cylinder 150 x 300 | DIN EN 12390–3:2009–07 |  | 211.69
UHPFRC 3% | 771.53 | CEM I 52.5 R HS-NA | 52.5 | 163.54 | 0 | 0 | 192.45 | 0 | 0 | 0 | 0 | 0 | 0 | 0 | 0 | 0 | 0 | 941.86 | Quartz sand | 0.5 | Straight Steel fiber | 235.61 | 13 | 0.175 | 2500 | 182.34 | Superplasticizer Sika Viscorete 2810 | 23.38 | Heat treated | 90 |  |  |  | Cylinder 150 x 300 | DIN EN 12390–3:2009–07 |  | 205.19
UHPFRC 1.5% | 783.47 | CEM I 52.5 R HS-NA | 52.5 | 166.07 | 0 | 0 | 195.42 | 0 | 0 | 0 | 0 | 0 | 0 | 0 | 0 | 0 | 0 | 956.44 | Quartz sand | 0.5 | Straight Steel fiber | 117.78 | 20 | 0.25 | 2500 | 185.16 | Superplasticizer Sika Viscorete 2810 | 23.74 | Heat treated | 90 |  |  |  | Cylinder 150 x 300 | DIN EN 12390–3:2009–07 |  | 202.86
UHPFRC 3% | 771.53 | CEM I 52.5 R HS-NA | 52.5 | 163.54 | 0 | 0 | 192.45 | 0 | 0 | 0 | 0 | 0 | 0 | 0 | 0 | 0 | 0 | 941.86 | Quartz sand | 0.5 | Straight Steel fiber | 235.61 | 20 | 0.25 | 2500 | 182.34 | Superplasticizer Sika Viscorete 2810 | 23.38 | Heat treated | 90 |  |  |  | Cylinder 150 x 300 | DIN EN 12390–3:2009–07 |  | 207.62
UHPFRC 1.5% | 783.47 | CEM I 52.5 R HS-NA | 52.5 | 166.07 | 0 | 0 | 195.42 | 0 | 0 | 0 | 0 | 0 | 0 | 0 | 0 | 0 | 0 | 956.44 | Quartz sand | 0.5 | Straight Steel fiber | 117.78 | 9 | 0.15 | 2500 | 185.16 | Superplasticizer Sika Viscorete 2810 | 23.74 | Heat treated | 90
UHPFRC 3% | 771.53 | CEM I 52.5 R HS-NA | 52.5 | 163.54 | 0 | 0 | 192.45 | 0 | 0 | 0 | 0 | 0 | 0 | 0 | 0 | 0 | 0 | 941.86 | Quartz sand | 0.5 | Straight Steel fiber | 235.61 | 9 | 0.15 | 2500 | 182.34 | Superplasticizer Sika Viscorete 2810 | 23.38 | Heat treated | 90
R1 | 788 | Portland Cement of Grade 53 | 53 | 197 | 0 | 0 | 315 | 0 | 0 | 0 | 0 | 0 | 0 | 0 | 0 | 0 | 0 | 866.8 | Locally available sand | 2.36 | Steel fiber | 195 | 13 | 0.16 |  | 173 | Poly-Acrylic Ester based type SP | 14.77 | steam curing | 100 | 95 |  |  | 70 x 70 x 70 | ASTM C1609 | 152.67 | 180.28 | 70 x 70 x 350 | ASTM C1609/C1609M-05 | 36.83
R2 | 788 | Portland Cement of Grade 53 | 53 | 197 | 0 | 0 | 315 | 0 | 0 | 0 | 0 | 0 | 0 | 0 | 0 | 0 | 0 | 866.8 | Locally available sand | 2.36 | Steel fiber | 156 | 13 | 0.16 |  | 173 | Poly-Acrylic Ester based type SP | 14.77 | steam curing | 100 | 95 |  |  | 70 x 70 x 70 | ASTM C1609 | 147.2 | 170.29 | 70 x 70 x 350 | ASTM C1609/C1609M-05 | 33.95
R3 | 788 | Portland Cement of Grade 53 | 53 | 197 | 0 | 0 | 315 | 0 | 0 | 0 | 0 | 0 | 0 | 0 | 0 | 0 | 0 | 866.8 | Locally available sand | 2.36 | Steel fiber | 195 | 6 | 0.16 |  | 173 | Poly-Acrylic Ester based type SP | 14.77 | steam curing | 100 | 95 |  |  | 70 x 70 x 70 | ASTM C1609 | 149.5 | 178.7 | 70 x 70 x 350 | ASTM C1609/C1609M-05 | 30.56
R4 | 788 | Portland Cement of Grade 53 | 53 | 197 | 0 | 0 | 315 | 0 | 0 | 0 | 0 | 0 | 0 | 0 | 0 | 0 | 0 | 866.8 | Locally available sand | 2.36 | Steel fiber | 156 | 6 | 0.16 |  | 173 | Poly-Acrylic Ester based type SP | 14.77 | steam curing | 100 | 95 |  |  | 70 x 70 x 70 | ASTM C1609 | 129.8 | 164 | 70 x 70 x 350 | ASTM C1609/C1609M-05 | 28.34
R5 | 788 | Portland Cement of Grade 53 | 53 | 197 | 0 | 0 | 315 | 0 | 0 | 0 | 0 | 0 | 0 | 0 | 0 | 0 | 0 | 866.8 | Locally available sand | 2.36 | [5 empty] | 173 | Poly-Acrylic Ester based type SP | 14.77 | steam curing | 100 | 95 |  |  | 70 x 70 x 70 | ASTM C1609 | 104 | 132 | 70 x 70 x 350 | ASTM C1609/C1609M-05 | 18.84
U-0 | 972 | P.I 52.5 Portland cement | 52.5 | 271.5 | 0 | 0 | 87.48 | 0 | 0 | 0 | 0 | 0 | 0 | 0 | 0 | 0 | 0 | 1049.76 | Quartz sand | 2 | [5 empty] | 223.83 | CX-8 superplasticizer (SP) with water-reducing | 24.3 | Steam curing | 90 |  | Chinese standard GB2419-2005 | 300 | 100 x 100 x 100 | Chinese standard GB/T 31387–2015 |  | 135.2
U0206-0.25 | 972 | P.I 52.5 Portland cement | 52.5 | 271.5 | 0 | 0 | 87.48 | 0 | 0 | 0 | 0 | 0 | 0 | 0 | 0 | 0 | 0 | 1049.76 | Quartz sand | 2 | Steel fiber | 19.5 | 6 | 0.2 | 2850 | 223.83 | CX-8 superplasticizer (SP) with water-reducing | 24.3 | Steam curing | 90 |  | Chinese standard GB2419-2005 | 280 | 100 x 100 x 100 | Chinese standard GB/T 31387–2015 |  | 135.5
U0206-0.5 | 972 | P.I 52.5 Portland cement | 52.5 | 271.5 | 0 | 0 | 87.48 | 0 | 0 | 0 | 0 | 0 | 0 | 0 | 0 | 0 | 0 | 1049.76 | Quartz sand | 2 | Steel fiber | 39 | 6 | 0.2 | 2850 | 223.83 | CX-8 superplasticizer (SP) with water-reducing | 24.3 | Steam curing | 90 |  | Chinese standard GB2419-2005 | 270 | 100 x 100 x 100 | Chinese standard GB/T 31387–2015 |  | 134.2
U0206-1 | 972 | P.I 52.5 Portland cement | 52.5 | 271.5 | 0 | 0 | 87.48 | 0 | 0 | 0 | 0 | 0 | 0 | 0 | 0 | 0 | 0 | 1049.76 | Quartz sand | 2 | Steel fiber | 78 | 6 | 0.2 | 2850 | 223.83 | CX-8 superplasticizer (SP) with water-reducing | 24.3 | Steam curing | 90 |  | Chinese standard GB2419-2005 | 265 | 100 x 100 x 100 | Chinese standard GB/T 31387–2015 |  | 137.2
U0206-1.5 | 972 | P.I 52.5 Portland cement | 52.5 | 271.5 | 0 | 0 | 87.48 | 0 | 0 | 0 | 0 | 0 | 0 | 0 | 0 | 0 | 0 | 1049.76 | Quartz sand | 2 | Steel fiber | 117 | 6 | 0.2 | 2850 | 223.83 | CX-8 superplasticizer (SP) with water-reducing | 24.3 | Steam curing | 90 |  | Chinese standard GB2419-2005 | 245 | 100 x 100 x 100 | Chinese standard GB/T 31387–2015 |  | 143.4
U0206-2 | 972 | P.I 52.5 Portland cement | 52.5 | 271.5 | 0 | 0 | 87.48 | 0 | 0 | 0 | 0 | 0 | 0 | 0 | 0 | 0 | 0 | 1049.76 | Quartz sand | 2 | Steel fiber | 156 | 6 | 0.2 | 2850 | 223.83 | CX-8 superplasticizer (SP) with water-reducing | 24.3 | Steam curing | 90 |  | Chinese standard GB2419-2005 | 245 | 100 x 100 x 100 | Chinese standard GB/T 31387–2015 |  | 152.4
U0206-2.5 | 972 | P.I 52.5 Portland cement | 52.5 | 271.5 | 0 | 0 | 87.48 | 0 | 0 | 0 | 0 | 0 | 0 | 0 | 0 | 0 | 0 | 1049.76 | Quartz sand | 2 | Steel fiber | 195 | 6 | 0.2 | 2850 | 223.83 | CX-8 superplasticizer (SP) with water-reducing | 24.3 | Steam curing | 90 |  | Chinese standard GB2419-2005 | 237 | 100 x 100 x 100 | Chinese standard GB/T 31387–2015 |  | 155.7
U0206-3 | 972 | P.I 52.5 Portland cement | 52.5 | 271.5 | 0 | 0 | 87.48 | 0 | 0 | 0 | 0 | 0 | 0 | 0 | 0 | 0 | 0 | 1049.76 | Quartz sand | 2 | Steel fiber | 234 | 6 | 0.2 | 2850 | 223.83 | CX-8 superplasticizer (SP) with water-reducing | 24.3 | Steam curing | 90 |  | Chinese standard GB2419-2005 | 230 | 100 x 100 x 100 | Chinese standard GB/T 31387–2015 |  | 156.5
U0313-0.25 | 972 | P.I 52.5 Portland cement | 52.5 | 271.5 | 0 | 0 | 87.48 | 0 | 0 | 0 | 0 | 0 | 0 | 0 | 0 | 0 | 0 | 1049.76 | Quartz sand | 2 | Steel fiber | 19.5 | 13 | 0.3 | 2850 | 223.83 | CX-8 superplasticizer (SP) with water-reducing | 24.3 | Steam curing | 90 |  | Chinese standard GB2419-2005 | 278 | 100 x 100 x 100 | Chinese standard GB/T 31387–2015 |  | 135
U0313-0.5 | 972 | P.I 52.5 Portland cement | 52.5 | 271.5 | 0 | 0 | 87.48 | 0 | 0 | 0 | 0 | 0 | 0 | 0 | 0 | 0 | 0 | 1049.76 | Quartz sand | 2 | Steel fiber | 39 | 13 | 0.3 | 2850 | 223.83 | CX-8 superplasticizer (SP) with water-reducing | 24.3 | Steam curing | 90 |  | Chinese standard GB2419-2005 | 268 | 100 x 100 x 100 | Chinese standard GB/T 31387–2015 |  | 137.4
U0313-1 | 972 | P.I 52.5 Portland cement | 52.5 | 271.5 | 0 | 0 | 87.48 | 0 | 0 | 0 | 0 | 0 | 0 | 0 | 0 | 0 | 0 | 1049.76 | Quartz sand | 2 | Steel fiber | 78 | 13 | 0.3 | 2850 | 223.83 | CX-8 superplasticizer (SP) with water-reducing | 24.3 | Steam curing | 90 |  | Chinese standard GB2419-2005 | 250 | 100 x 100 x 100 | Chinese standard GB/T 31387–2015 |  | 139.7
U0313-1.5 | 972 | P.I 52.5 Portland cement | 52.5 | 271.5 | 0 | 0 | 87.48 | 0 | 0 | 0 | 0 | 0 | 0 | 0 | 0 | 0 | 0 | 1049.76 | Quartz sand | 2 | Steel fiber | 117 | 13 | 0.3 | 2850 | 223.83 | CX-8 superplasticizer (SP) with water-reducing | 24.3 | Steam curing | 90 |  | Chinese standard GB2419-2005 | 241 | 100 x 100 x 100 | Chinese standard GB/T 31387–2015 |  | 149.2
U0313-2 | 972 | P.I 52.5 Portland cement | 52.5 | 271.5 | 0 | 0 | 87.48 | 0 | 0 | 0 | 0 | 0 | 0 | 0 | 0 | 0 | 0 | 1049.76 | Quartz sand | 2 | Steel fiber | 156 | 13 | 0.3 | 2850 | 223.83 | CX-8 superplasticizer (SP) with water-reducing | 24.3 | Steam curing | 90 |  | Chinese standard GB2419-2005 | 239 | 100 x 100 x 100 | Chinese standard GB/T 31387–2015 |  | 157.3
U0313-2.5 | 972 | P.I 52.5 Portland cement | 52.5 | 271.5 | 0 | 0 | 87.48 | 0 | 0 | 0 | 0 | 0 | 0 | 0 | 0 | 0 | 0 | 1049.76 | Quartz sand | 2 | Steel fiber | 195 | 13 | 0.3 | 2850 | 223.83 | CX-8 superplasticizer (SP) with water-reducing | 24.3 | Steam curing | 90 |  | Chinese standard GB2419-2005 | 230 | 100 x 100 x 100 | Chinese standard GB/T 31387–2015 |  | 156
U0313-3 | 972 | P.I 52.5 Portland cement | 52.5 | 271.5 | 0 | 0 | 87.48 | 0 | 0 | 0 | 0 | 0 | 0 | 0 | 0 | 0 | 0 | 1049.76 | Quartz sand | 2 | Steel fiber | 234 | 13 | 0.3 | 2850 | 223.83 | CX-8 superplasticizer (SP) with water-reducing | 24.3 | Steam curing | 90 |  | Chinese standard GB2419-2005 | 219 | 100 x 100 x 100 | Chinese standard GB/T 31387–2015 |  | 158.1
U0213-0.25 | 972 | P.I 52.5 Portland cement | 52.5 | 271.5 | 0 | 0 | 87.48 | 0 | 0 | 0 | 0 | 0 | 0 | 0 | 0 | 0 | 0 | 1049.76 | Quartz sand | 2 | Steel fiber | 19.5 | 13 | 0.2 | 2850 | 223.83 | CX-8 superplasticizer (SP) with water-reducing | 24.3 | Steam curing | 90 |  | Chinese standard GB2419-2005 | 279 | 100 x 100 x 100 | Chinese standard GB/T 31387–2015 |  | 137.6
U0213-0.50 | 972 | P.I 52.5 Portland cement | 52.5 | 271.5 | 0 | 0 | 87.48 | 0 | 0 | 0 | 0 | 0 | 0 | 0 | 0 | 0 | 0 | 1049.76 | Quartz sand | 2 | Steel fiber | 39 | 13 | 0.2 | 2850 | 223.83 | CX-8 superplasticizer (SP) with water-reducing | 24.3 | Steam curing | 90 |  | Chinese standard GB2419-2005 | 270 | 100 x 100 x 100 | Chinese standard GB/T 31387–2015 |  | 138.3
U0213-1.00 | 972 | P.I 52.5 Portland cement | 52.5 | 271.5 | 0 | 0 | 87.48 | 0 | 0 | 0 | 0 | 0 | 0 | 0 | 0 | 0 | 0 | 1049.76 | Quartz sand | 2 | Steel fiber | 78 | 13 | 0.2 | 2850 | 223.83 | CX-8 superplasticizer (SP) with water-reducing | 24.3 | Steam curing | 90 |  | Chinese standard GB2419-2005 | 245 | 100 x 100 x 100 | Chinese standard GB/T 31387–2015 |  | 145
U0213-1.50 | 972 | P.I 52.5 Portland cement | 52.5 | 271.5 | 0 | 0 | 87.48 | 0 | 0 | 0 | 0 | 0 | 0 | 0 | 0 | 0 | 0 | 1049.76 | Quartz sand | 2 | Steel fiber | 117 | 13 | 0.2 | 2850 | 223.83 | CX-8 superplasticizer (SP) with water-reducing | 24.3 | Steam curing | 90 |  | Chinese standard GB2419-2005 | 238 | 100 x 100 x 100 | Chinese standard GB/T 31387–2015 |  | 152.8
U0213-2.00 | 972 | P.I 52.5 Portland cement | 52.5 | 271.5 | 0 | 0 | 87.48 | 0 | 0 | 0 | 0 | 0 | 0 | 0 | 0 | 0 | 0 | 1049.76 | Quartz sand | 2 | Steel fiber | 156 | 13 | 0.2 | 2850 | 223.83 | CX-8 superplasticizer (SP) with water-reducing | 24.3 | Steam curing | 90 |  | Chinese standard GB2419-2005 | 235 | 100 x 100 x 100 | Chinese standard GB/T 31387–2015 |  | 162.6
U0213-2.50 | 972 | P.I 52.5 Portland cement | 52.5 | 271.5 | 0 | 0 | 87.48 | 0 | 0 | 0 | 0 | 0 | 0 | 0 | 0 | 0 | 0 | 1049.76 | Quartz sand | 2 | Steel fiber | 195 | 13 | 0.2 | 2850 | 223.83 | CX-8 superplasticizer (SP) with water-reducing | 24.3 | Steam curing | 90 |  | Chinese standard GB2419-2005 | 227 | 100 x 100 x 100 | Chinese standard GB/T 31387–2015 |  | 164.5
U0213-3.00 | 972 | P.I 52.5 Portland cement | 52.5 | 271.5 | 0 | 0 | 87.48 | 0 | 0 | 0 | 0 | 0 | 0 | 0 | 0 | 0 | 0 | 1049.76 | Quartz sand | 2 | Steel fiber | 234 | 13 | 0.2 | 2850 | 223.83 | CX-8 superplasticizer (SP) with water-reducing | 24.3 | Steam curing | 90 |  | Chinese standard GB2419-2005 | 210 | 100 x 100 x 100 | Chinese standard GB/T 31387–2015 |  | 168.7
U01210-0.25 | 972 | P.I 52.5 Portland cement | 52.5 | 271.5 | 0 | 0 | 87.48 | 0 | 0 | 0 | 0 | 0 | 0 | 0 | 0 | 0 | 0 | 1049.76 | Quartz sand | 2 | Steel fiber | 19.5 | 10 | 0.12 | 2850 | 223.83 | CX-8 superplasticizer (SP) with water-reducing | 24.3 | Steam curing | 90 |  | Chinese standard GB2419-2005 | 276 | 100 x 100 x 100 | Chinese standard GB/T 31387–2015 |  | 136.3
U01210-0.50 | 972 | P.I 52.5 Portland cement | 52.5 | 271.5 | 0 | 0 | 87.48 | 0 | 0 | 0 | 0 | 0 | 0 | 0 | 0 | 0 | 0 | 1049.76 | Quartz sand | 2 | Steel fiber | 39 | 10 | 0.12 | 2850 | 223.83 | CX-8 superplasticizer (SP) with water-reducing | 24.3 | Steam curing | 90 |  | Chinese standard GB2419-2005 | 265 | 100 x 100 x 100 | Chinese standard GB/T 31387–2015 |  | 138
U01210-1 | 972 | P.I 52.5 Portland cement | 52.5 | 271.5 | 0 | 0 | 87.48 | 0 | 0 | 0 | 0 | 0 | 0 | 0 | 0 | 0 | 0 | 1049.76 | Quartz sand | 2 | Steel fiber | 78 | 10 | 0.12 | 2850 | 223.83 | CX-8 superplasticizer (SP) with water-reducing | 24.3 | Steam curing | 90 |  | Chinese standard GB2419-2005 | 245 | 100 x 100 x 100 | Chinese standard GB/T 31387–2015 |  | 147.9
U01210-1.5 | 972 | P.I 52.5 Portland cement | 52.5 | 271.5 | 0 | 0 | 87.48 | 0 | 0 | 0 | 0 | 0 | 0 | 0 | 0 | 0 | 0 | 1049.76 | Quartz sand | 2 | Steel fiber | 117 | 10 | 0.12 | 2850 | 223.83 | CX-8 superplasticizer (SP) with water-reducing | 24.3 | Steam curing | 90 |  | Chinese standard GB2419-2005 | 235 | 100 x 100 x 100 | Chinese standard GB/T 31387–2015 |  | 156
U01210-2 | 972 | P.I 52.5 Portland cement | 52.5 | 271.5 | 0 | 0 | 87.48 | 0 | 0 | 0 | 0 | 0 | 0 | 0 | 0 | 0 | 0 | 1049.76 | Quartz sand | 2 | Steel fiber | 156 | 10 | 0.12 | 2850 | 223.83 | CX-8 superplasticizer (SP) with water-reducing | 24.3 | Steam curing | 90 |  | Chinese standard GB2419-2005 | 233 | 100 x 100 x 100 | Chinese standard GB/T 31387–2015 |  | 168.2
U01210-2.5 | 972 | P.I 52.5 Portland cement | 52.5 | 271.5 | 0 | 0 | 87.48 | 0 | 0 | 0 | 0 | 0 | 0 | 0 | 0 | 0 | 0 | 1049.76 | Quartz sand | 2 | Steel fiber | 195 | 10 | 0.12 | 2850 | 223.83 | CX-8 superplasticizer (SP) with water-reducing | 24.3 | Steam curing | 90 |  | Chinese standard GB2419-2005 | 226 | 100 x 100 x 100 | Chinese standard GB/T 31387–2015 |  | 174
U01210-3 | 972 | P.I 52.5 Portland cement | 52.5 | 271.5 | 0 | 0 | 87.48 | 0 | 0 | 0 | 0 | 0 | 0 | 0 | 0 | 0 | 0 | 1049.76 | Quartz sand | 2 | Steel fiber | 234 | 10 | 0.12 | 2850 | 223.83 | CX-8 superplasticizer (SP) with water-reducing | 24.3 | Steam curing | 90 |  | Chinese standard GB2419-2005 | 207 | 100 x 100 x 100 | Chinese standard GB/T 31387–2015 |  | 179.2
U0220-0.25 | 972 | P.I 52.5 Portland cement | 52.5 | 271.5 | 0 | 0 | 87.48 | 0 | 0 | 0 | 0 | 0 | 0 | 0 | 0 | 0 | 0 | 1049.76 | Quartz sand | 2 | Steel fiber | 19.5 | 20 | 0.2 | 2850 | 223.83 | CX-8 superplasticizer (SP) with water-reducing | 24.3 | Steam curing | 90 |  | Chinese standard GB2419-2005 | 273 | 100 x 100 x 100 | Chinese standard GB/T 31387–2015 |  | 140.1
U0220-0.5 | 972 | P.I 52.5 Portland cement | 52.5 | 271.5 | 0 | 0 | 87.48 | 0 | 0 | 0 | 0 | 0 | 0 | 0 | 0 | 0 | 0 | 1049.76 | Quartz sand | 2 | Steel fiber | 39 | 20 | 0.2 | 2850 | 223.83 | CX-8 superplasticizer (SP) with water-reducing | 24.3 | Steam curing | 90 |  | Chinese standard GB2419-2005 | 265 | 100 x 100 x 100 | Chinese standard GB/T 31387–2015 |  | 145.3
U0220-1 | 972 | P.I 52.5 Portland cement | 52.5 | 271.5 | 0 | 0 | 87.48 | 0 | 0 | 0 | 0 | 0 | 0 | 0 | 0 | 0 | 0 | 1049.76 | Quartz sand | 2 | Steel fiber | 78 | 20 | 0.2 | 2850 | 223.83 | CX-8 superplasticizer (SP) with water-reducing | 24.3 | Steam curing | 90 |  | Chinese standard GB2419-2005 | 243 | 100 x 100 x 100 | Chinese standard GB/T 31387–2015 |  | 157.8
U0220-1.5 | 972 | P.I 52.5 Portland cement | 52.5 | 271.5 | 0 | 0 | 87.48 | 0 | 0 | 0 | 0 | 0 | 0 | 0 | 0 | 0 | 0 | 1049.76 | Quartz sand | 2 | Steel fiber | 117 | 20 | 0.2 | 2850 | 223.83 | CX-8 superplasticizer (SP) with water-reducing | 24.3 | Steam curing | 90 |  | Chinese standard GB2419-2005 | 235 | 100 x 100 x 100 | Chinese standard GB/T 31387–2015 |  | 165.2
U0220-2 | 972 | P.I 52.5 Portland cement | 52.5 | 271.5 | 0 | 0 | 87.48 | 0 | 0 | 0 | 0 | 0 | 0 | 0 | 0 | 0 | 0 | 1049.76 | Quartz sand | 2 | Steel fiber | 156 | 20 | 0.2 | 2850 | 223.83 | CX-8 superplasticizer (SP) with water-reducing | 24.3 | Steam curing | 90 |  | Chinese standard GB2419-2005 | 231 | 100 x 100 x 100 | Chinese standard GB/T 31387–2015 |  | 172.3
U0220-2.5 | 972 | P.I 52.5 Portland cement | 52.5 | 271.5 | 0 | 0 | 87.48 | 0 | 0 | 0 | 0 | 0 | 0 | 0 | 0 | 0 | 0 | 1049.76 | Quartz sand | 2 | Steel fiber | 195 | 20 | 0.2 | 2850 | 223.83 | CX-8 superplasticizer (SP) with water-reducing | 24.3 | Steam curing | 90 |  | Chinese standard GB2419-2005 | 221 | 100 x 100 x 100 | Chinese standard GB/T 31387–2015 |  | 179.8
U0220-3 | 972 | P.I 52.5 Portland cement | 52.5 | 271.5 | 0 | 0 | 87.48 | 0 | 0 | 0 | 0 | 0 | 0 | 0 | 0 | 0 | 0 | 1049.76 | Quartz sand | 2 | Steel fiber | 234 | 20 | 0.2 | 2850 | 223.83 | CX-8 superplasticizer (SP) with water-reducing | 24.3 | Steam curing | 90 |  | Chinese standard GB2419-2005 | 202 | 100 x 100 x 100 | Chinese standard GB/T 31387–2015 |  | 182.2
MKOLP0-FW | 1530 | Portland cement (P.O 52.5) | 52.5 | 170 | 0 | 0 | 0 | 0 | 0 | 0 | 0 | 0 | 0 | 0 | 0 | 0 | 0 | 612 | Quartz Sand |  | PE | 20 | 12 | 0.024 | 2900 | 306 | Polycarboxylate-based superplasticizer (SP) with a water reduction | 51 | Standard Curing | 20 | 95 | GB/T 2419–2005 | 173 | 40 x 40 x 160 | Chinese standard GB/T 17671–2021 | 82 | 107 | 40 x 40 x 160 | Chinese standard GB/T 17671–2021 | 19
MK30LP15-FW | 765 | Portland cement (P.O 52.5) | 52.5 | 170 | 0 | 255 | 0 | 0 | 0 | 510 | 0 | 0 | 0 | 0 | 0 | 0 | 0 | 612 | Quartz Sand |  | PE | 20 | 12 | 0.024 | 2900 | 306 | Polycarboxylate-based superplasticizer (SP) with a water reduction | 51 | Standard Curing | 20 | 95 | GB/T 2419–2005 | 170 | 40 x 40 x 160 | Chinese standard GB/T 17671–2021 | 87 | 113 | 40 x 40 x 160 | Chinese standard GB/T 17671–2021 | 21.5
MKOLP0 | 1530 | Portland cement (P.O 52.5) | 52.5 | 170 | 0 | 0 | 0 | 0 | 0 | 0 | 0 | 0 | 0 | 0 | 0 | 0 | 0 | 612 | Sea Sand |  | PE | 20 | 12 | 0.024 | 2900 | 306 | Polycarboxylate-based superplasticizer (SP) with a water reduction | 51 | Standard Curing | 20 | 95 | GB/T 2419–2005 | 168 | 40 x 40 x 160 | Chinese standard GB/T 17671–2021 | 89 | 109 | 40 x 40 x 160 | Chinese standard GB/T 17671–2021 | 20.5
MK15LP15 | 1020 | Portland cement (P.O 52.5) | 52.5 | 170 | 0 | 255 | 0 | 0 | 0 | 255 | 0 | 0 | 0 | 0 | 0 | 0 | 0 | 612 | Sea Sand |  | PE | 20 | 12 | 0.024 | 2900 | 306 | Polycarboxylate-based superplasticizer (SP) with a water reduction | 51 | Standard Curing | 20 | 95 | GB/T 2419–2005 | 166 | 40 x 40 x 160 | Chinese standard GB/T 17671–2021 | 91 | 116 | 40 x 40 x 160 | Chinese standard GB/T 17671–2021 | 21.7
MK30LP15 | 765 | Portland cement (P.O 52.5) | 52.5 | 170 | 0 | 255 | 0 | 0 | 0 | 510 | 0 | 0 | 0 | 0 | 0 | 0 | 0 | 612 | Sea Sand |  | PE | 20 | 12 | 0.024 | 2900 | 306 | Polycarboxylate-based superplasticizer (SP) with a water reduction | 51 | Standard Curing | 20 | 95 | GB/T 2419–2005 | 162 | 40 x 40 x 160 | Chinese standard GB/T 17671–2021 | 93 | 120 | 40 x 40 x 160 | Chinese standard GB/T 17671–2021 | 22
M1 | 900 | Ordinary Portland cement Type I |  | 230.4 | 0 | 0 | 0 | 0 | 0 | 0 | 0 | 0 | 0 | 0 | 0 | 0 | 0 | 974.7 | quartz sand |  | Steel fiber | 156.6 | 12.7 | 0.15 | 2500 | 198 | Plasticizer Glenium® 51 | 39.6 | Standard Curing |  |  | ASTM C1437 | 150 | 50 x 50 x 50 | ASTM C109 |  | 154
M2 | 900 | Ordinary Portland cement Type I |  | 230.4 | 0 | 0 | 0 | 0 | 0 | 0 | 0 | 0 | 0 | 0 | 0 | 0 | 0 | 974.7 | quartz sand |  | Steel fiber | 156.6 | 12.7 | 0.15 | 2500 | 198 | Plasticizer Glenium® 51 | 16.2 | Standard Curing |  |  | ASTM C1437 | 220 | 50 x 50 x 50 | ASTM C109 |  | 158
M3 | 900 | Ordinary Portland cement Type I |  | 264.6 | 0 | 0 | 0 | 0 | 0 | 0 | 0 | 0 | 0 | 0 | 0 | 0 | 0 | 1215.9 | quartz sand |  | Steel fiber | 166.5 | 12.7 | 0.15 | 2500 | 190.8 | Plasticizer Glenium® 51 | 31.5 | Standard Curing |  |  | ASTM C1437 | 200 | 50 x 50 x 50 | ASTM C109 |  | 176
M4 | 900 | Ordinary Portland cement Type I |  | 230.4 | 0 | 0 | 0 | 0 | 0 | 0 | 0 | 0 | 0 | 0 | 0 | 0 | 0 | 974.7 | quartz sand |  | Steel fiber | 185.4 | 12.7 | 0.15 | 2500 | 170.1 | Plasticizer Glenium® 51 | 29.7 | Standard Curing |  |  | ASTM C1437 | 185 | 50 x 50 x 50 | ASTM C109 |  | 174
M5 | 900 | Ordinary Portland cement Type I |  | 219.6 | 0 | 0 | 0 | 0 | 0 | 0 | 0 | 0 | 0 | 0 | 0 | 0 | 0 | 1005.3 | quartz sand |  | Steel fiber | 156.6 | 12.7 | 0.15 | 2500 | 162 | Plasticizer Glenium® 51 | 39.6 | Standard Curing |  |  | ASTM C1437 | 230 | 50 x 50 x 50 | ASTM C109 | 128 | 166 | 40 x 40 x 160 | ASTM C78 | 31
UHPFRCC | 1011 | Blast furnace slag cement III/40 |  | 58 | 0 | 0 | 0 | 0 | 0 | 0 | 0 | 0 | 0 | 0 | 0 | 0 | 79 | 883 | Quartz Sand | 0.6 | Straight Steel Fibers | 158 | 12 | 0.18 |  | 162 | polycarboxylate | 50 | Standard Curing | 23 | 100 |  |  | Cylinder 50 x 100 |  | 111 | 162.1 |  |  | 23
Plain UHPC | 540 | Portland cement (P·II 52.5R) | 52.5 | 108 | 432 | 0 | 0 | 0 | 0 | 0 | 0 | 0 | 0 | 0 | 0 | 0 | 0 | 1296 | Natural River sand | 2.36 | [5 empty] | 172.8 | polycarboxylic superplasticiser | 37.8 | Standard Curing | 20 | 95 |  |  | 40 x 40 x 160 | GB/T17671-1999 |  | 108 | 40 x 40 x 160 | GB/T17671-1999 | 17
UHPC-1% | 540 | Portland cement (P·II 52.5R) | 52.5 | 108 | 432 | 0 | 0 | 0 | 0 | 0 | 0 | 0 | 0 | 0 | 0 | 0 | 0 | 1296 | Natural River sand | 2.36 | Steel Fiber | 78 | 13 | 0.2 |  | 172.8 | polycarboxylic superplasticiser | 37.8 | Standard Curing | 20 | 95 |  |  | 40 x 40 x 160 | GB/T17671-1999 |  | 126 | 40 x 40 x 160 | GB/T17671-1999 | 19
UHPC-2% | 540 | Portland cement (P·II 52.5R) | 52.5 | 108 | 432 | 0 | 0 | 0 | 0 | 0 | 0 | 0 | 0 | 0 | 0 | 0 | 0 | 1296 | Natural River sand | 2.36 | Steel Fiber | 156 | 13 | 0.2 |  | 172.8 | polycarboxylic superplasticiser | 37.8 | Standard Curing | 20 | 95 |  |  | 40 x 40 x 160 | GB/T17671-1999 |  | 156 | 40 x 40 x 160 | GB/T17671-1999 | 39
UHPC-3% | 540 | Portland cement (P·II 52.5R) | 52.5 | 108 | 432 | 0 | 0 | 0 | 0 | 0 | 0 | 0 | 0 | 0 | 0 | 0 | 0 | 1296 | Natural River sand | 2.36 | Steel Fiber | 234 | 13 | 0.2 |  | 172.8 | polycarboxylic superplasticiser | 37.8 | Standard Curing | 20 | 95 |  |  | 40 x 40 x 160 | GB/T17671-1999 |  | 184 | 40 x 40 x 160 | GB/T17671-1999 | 41
UHPGC1 | 786 | High sulfate-resistant cement (Type HS cement) |  | 218 | 0 | 0 | 236 | 472 | 0 | 0 | 0 | 0 | 0 | 0 | 0 | 0 | 0 | 472 | quartz sand | 0.6 | Steel Fiber | 158 | 13 | 0.2 |  | 155 | PCE-based SP | 51.4 | Standard Normal Curing | 23 | 100 | ASTM C1437-20 | 238 | 50 x 50 x 50 | ASTM C109 | 102 | 159
UHPGC2 | 801 | High sulfate-resistant cement (Type HS cement) |  | 111 | 0 | 0 | 240 | 111 | 0 | 0 | 0 | 0 | 0 | 0 | 0 | 0 | 0 | 961 | quartz sand | 0.6 | Steel Fiber | 158 | 13 | 0.2 |  | 163 | PCE-based SP | 43.6 | Standard Normal Curing | 23 | 100 | ASTM C1437-20 | 250 | 50 x 50 x 50 | ASTM C109 | 109 | 173
UHPGC3 | 788 | High sulfate-resistant cement (Type HS cement) |  | 219 | 0 | 0 | 0 | 236 | 0 | 0 | 0 | 0 | 0 | 0 | 0 | 0 | 0 | 946 | quartz sand | 0.6 | Steel Fiber | 158 | 13 | 0.2 |  | 155 | PCE-based SP | 51.6 | Standard Normal Curing | 23 | 100 | ASTM C1437-20 | 220 | 50 x 50 x 50 | ASTM C109 | 110 | 159
UHPGC4 | 788 | High sulfate-resistant cement (Type HS cement) |  | 109 | 0 | 0 | 0 | 818 | 0 | 0 | 0 | 0 | 0 | 0 | 0 | 0 | 0 | 473 | quartz sand | 0.6 | Steel Fiber | 158 | 13 | 0.2 |  | 155 | PCE-based SP | 56.2 | Standard Normal Curing | 23 | 100 | ASTM C1437-20 | 230 | 50 x 50 x 50 | ASTM C109 | 76 | 150
UHPGC5 | 464 | High sulfate-resistant cement (Type HS cement) |  | 215 | 0 | 0 | 232 | 309 | 0 | 0 | 0 | 0 | 0 | 0 | 0 | 0 | 0 | 928 | quartz sand | 0.6 | Steel Fiber | 158 | 13 | 0.2 |  | 158 | PCE-based SP | 42.2 | Standard Normal Curing | 23 | 100 | ASTM C1437-20 | 225 | 50 x 50 x 50 | ASTM C109 | 69 | 134
UHPGC6 | 464 | High sulfate-resistant cement (Type HS cement) |  | 107 | 0 | 0 | 232 | 881 | 0 | 0 | 0 | 0 | 0 | 0 | 0 | 0 | 0 | 464 | quartz sand | 0.6 | Steel Fiber | 158 | 13 | 0.2 |  | 158 | PCE-based SP | 42.2 | Standard Normal Curing | 23 | 100 | ASTM C1437-20 | 263 | 50 x 50 x 50 | ASTM C109 | 75 | 139
UHPGC7 | 458 | High sulfate-resistant cement (Type HS cement) |  | 212 | 0 | 0 | 0 | 993 | 0 | 0 | 0 | 0 | 0 | 0 | 0 | 0 | 0 | 458 | quartz sand | 0.6 | Steel Fiber | 158 | 13 | 0.2 |  | 156 | PCE-based SP | 41.6 | Standard Normal Curing | 23 | 100 | ASTM C1437-20 | 250 | 50 x 50 x 50 | ASTM C109 | 67 | 132
UHPGC8 | 465 | High sulfate-resistant cement (Type HS cement) |  | 108 | 0 | 0 | 0 | 651 | 0 | 0 | 0 | 0 | 0 | 0 | 0 | 0 | 0 | 931 | quartz sand | 0.6 | Steel Fiber | 158 | 13 | 0.2 |  | 158 | PCE-based SP | 42.3 | Standard Normal Curing | 23 | 100 | ASTM C1437-20 | 230 | 50 x 50 x 50 | ASTM C109 | 50 | 132
UHPGC9 | 748 | High sulfate-resistant cement (Type HS cement) |  | 208 | 0 | 0 | 224 | 0 | 0 | 0 | 0 | 0 | 0 | 0 | 0 | 0 | 0 | 897 | quartz sand | 0.6 | Steel Fiber | 158 | 13 | 0.2 |  | 224 | PCE-based SP | 25.5 | Standard Normal Curing | 23 | 100 | ASTM C1437-20 | 280 | 50 x 50 x 50 | ASTM C109 | 96 | 141
UHPGC10 | 752 | High sulfate-resistant cement (Type HS cement) |  | 104 | 0 | 0 | 226 | 555 | 0 | 0 | 0 | 0 | 0 | 0 | 0 | 0 | 0 | 451 | quartz sand | 0.6 | Steel Fiber | 158 | 13 | 0.2 |  | 235 | PCE-based SP | 16.4 | Standard Normal Curing | 23 | 100 | ASTM C1437-20 | 280 | 50 x 50 x 50 | ASTM C109 | 80 | 133
UHPGC11 | 740 | High sulfate-resistant cement (Type HS cement) |  | 206 | 0 | 0 | 0 | 666 | 0 | 0 | 0 | 0 | 0 | 0 | 0 | 0 | 0 | 444 | quartz sand | 0.6 | Steel Fiber | 158 | 13 | 0.2 |  | 224 | PCE-based SP | 20.2 | Standard Normal Curing | 23 | 100 | ASTM C1437-20 | 290 | 50 x 50 x 50 | ASTM C109 | 97 | 149
UHPGC12 | 754 | High sulfate-resistant cement (Type HS cement) |  | 105 | 0 | 0 | 0 | 331 | 0 | 0 | 0 | 0 | 0 | 0 | 0 | 0 | 0 | 905 | quartz sand | 0.6 | Steel Fiber | 158 | 13 | 0.2 |  | 236 | PCE-based SP | 8.2 | Standard Normal Curing | 23 | 100 | ASTM C1437-20 | 300 | 50 x 50 x 50 | ASTM C109 | 89 | 142
UHPGC13 | 436 | High sulfate-resistant cement (Type HS cement) |  | 202 | 0 | 0 | 218 | 727 | 0 | 0 | 0 | 0 | 0 | 0 | 0 | 0 | 0 | 436 | quartz sand | 0.6 | Steel Fiber | 158 | 13 | 0.2 |  | 223 | PCE-based SP | 15.8 | Standard Normal Curing | 23 | 100 | ASTM C1437-20 | 250 | 50 x 50 x 50 | ASTM C109 | 72 | 123
UHPGC14 | 442 | High sulfate-resistant cement (Type HS cement) |  | 102 | 0 | 0 | 221 | 396 | 0 | 0 | 0 | 0 | 0 | 0 | 0 | 0 | 0 | 883 | quartz sand | 0.6 | Steel Fiber | 158 | 13 | 0.2 |  | 223 | PCE-based SP | 20.1 | Standard Normal Curing | 23 | 100 | ASTM C1437-20 | 305 | 50 x 50 x 50 | ASTM C109 | 65 | 116
UHPGC15 | 437 | High sulfate-resistant cement (Type HS cement) |  | 202 | 0 | 0 | 0 | 509 | 0 | 0 | 0 | 0 | 0 | 0 | 0 | 0 | 0 | 874 | quartz sand | 0.6 | Steel Fiber | 158 | 13 | 0.2 |  | 223 | PCE-based SP | 15.9 | Standard Normal Curing | 23 | 100 | ASTM C1437-20 | 270 | 50 x 50 x 50 | ASTM C109 | 66 | 131
UHPGC16 | 439 | High sulfate-resistant cement (Type HS cement) |  | 102 | 0 | 0 | 110 | 944 | 0 | 0 | 0 | 0 | 0 | 0 | 0 | 0 | 0 | 439 | quartz sand | 0.6 | Steel Fiber | 158 | 13 | 0.2 |  | 229 | PCE-based SP | 8 | Standard Normal Curing | 23 | 100 | ASTM C1437-20 | 310 | 50 x 50 x 50 | ASTM C109 | 62 | 110
UHPGC17A | 608 | High sulfate-resistant cement (Type HS cement) |  | 158 | 0 | 0 | 114 | 547 | 0 | 0 | 0 | 0 | 0 | 0 | 0 | 0 | 0 | 684 | quartz sand | 0.6 | Steel Fiber | 158 | 13 | 0.2 |  | 194 | PCE-based SP | 31.6 | Standard Normal Curing | 23 | 100 | ASTM C1437-20 | 270 | 50 x 50 x 50 | ASTM C109 | 83 | 149
UHPGC17B | 608 | High sulfate-resistant cement (Type HS cement) |  | 158 | 0 | 0 | 114 | 547 | 0 | 0 | 0 | 0 | 0 | 0 | 0 | 0 | 0 | 684 | quartz sand | 0.6 | Steel Fiber | 158 | 13 | 0.2 |  | 194 | PCE-based SP | 31.6 | Standard Normal Curing | 23 | 100 | ASTM C1437-20 | 285 | 50 x 50 x 50 | ASTM C109 | 83 | 149
UHPGC17C | 608 | High sulfate-resistant cement (Type HS cement) |  | 158 | 0 | 0 | 114 | 547 | 0 | 0 | 0 | 0 | 0 | 0 | 0 | 0 | 0 | 684 | quartz sand | 0.6 | Steel Fiber | 158 | 13 | 0.2 |  | 194 | PCE-based SP | 31.6 | Standard Normal Curing | 23 | 100 | ASTM C1437-20 | 275 | 50 x 50 x 50 | ASTM C109 | 81 | 146
UHPGC18 | 524 | High sulfate-resistant cement (Type HS cement) |  | 208 | 0 | 0 | 224 | 224 | 0 | 0 | 0 | 0 | 0 | 0 | 0 | 0 | 0 | 898 | quartz sand | 0.6 | Steel Fiber | 158 | 13 | 0.2 |  | 191 | PCE-based SP | 40.8 | Standard Normal Curing | 23 | 100 | ASTM C1437-20 | 285 | 50 x 50 x 50 | ASTM C109 | 83 | 149
UHPGC19 | 521 | High sulfate-resistant cement (Type HS cement) |  | 208 | 0 | 0 | 0 | 446 | 0 | 0 | 0 | 0 | 0 | 0 | 0 | 0 | 0 | 894 | quartz sand | 0.6 | Steel Fiber | 158 | 13 | 0.2 |  | 190 | PCE-based SP | 40.5 | Standard Normal Curing | 23 | 100 | ASTM C1437-20 | 275 | 50 x 50 x 50 | ASTM C109 | 81 | 146
UHPGC20 | 524 | High sulfate-resistant cement (Type HS cement) |  | 208 | 0 | 0 | 224 | 224 | 0 | 0 | 0 | 0 | 0 | 0 | 0 | 0 | 0 | 898 | quartz sand | 0.6 | Steel Fiber | 158 | 13 | 0.2 |  | 191 | PCE-based SP | 40.8 | Standard Normal Curing | 23 | 100 | ASTM C1437-20 | 285 | 50 x 50 x 50 | ASTM C109 | 89 | 131
UHPGC21 | 755 | High sulfate-resistant cement (Type HS cement) |  | 105 | 0 | 0 | 226 | 105 | 0 | 0 | 0 | 0 | 0 | 0 | 0 | 0 | 0 | 906 | quartz sand | 0.6 | Steel Fiber | 158 | 13 | 0.2 |  | 229 | PCE-based SP | 20.6 | Standard Normal Curing | 23 | 100 | ASTM C1437-20 | 275 | 50 x 50 x 50 | ASTM C109 | 94 | 142
UHPGC22 | 796 | High sulfate-resistant cement (Type HS cement) |  | 111 | 0 | 0 | 0 | 350 | 0 | 0 | 0 | 0 | 0 | 0 | 0 | 0 | 0 | 956 | quartz sand | 0.6 | Steel Fiber | 158 | 13 | 0.2 |  | 162 | PCE-based SP | 43.4 | Standard Normal Curing | 23 | 100 | ASTM C1437-20 | 270 | 50 x 50 x 50 | ASTM C109 | 88 | 130
UHPGC23 | 640 | High sulfate-resistant cement (Type HS cement) |  | 142 | 0 | 0 | 0 | 480 | 0 | 0 | 0 | 0 | 0 | 0 | 0 | 0 | 0 | 960 | quartz sand | 0.6 | [5 empty] | 174 | PCE-based SP | 32.7 | Standard Normal Curing | 23 | 100 | ASTM C1437-20 | 350 | 50 x 50 x 50 | ASTM C109 | 90 | 136
UHPGC24 | 604 | High sulfate-resistant cement (Type HS cement) |  | 134 | 0 | 0 | 0 | 454 | 0 | 0 | 0 | 0 | 0 | 0 | 0 | 0 | 0 | 906 | quartz sand | 0.6 | [5 empty] | 229 | PCE-based SP | 15.6 | Standard Normal Curing | 23 | 100 | ASTM C1437-20 | 280 | 50 x 50 x 50 | ASTM C109 | 104 | 160
UHPGC25 | 456 | High sulfate-resistant cement (Type HS cement) |  | 152 | 0 | 0 | 0 | 591 | 0 | 0 | 0 | 0 | 0 | 0 | 0 | 0 | 0 | 913 | quartz sand | 0.6 | [5 empty] | 200 | PCE-based SP | 31.1 | Standard Normal Curing | 23 | 100 |  |  | 50 x 50 x 50 | ASTM C109 | 94 | 156
UHPGC26 | 466 | High sulfate-resistant cement (Type HS cement) |  | 155 | 0 | 0 | 0 | 604 | 0 | 0 | 0 | 0 | 0 | 0 | 0 | 0 | 0 | 932 | quartz sand | 0.6 | [5 empty] | 173 | PCE-based SP | 42.3 | Standard Normal Curing | 23 | 100 |  |  | 50 x 50 x 50 | ASTM C109 | 87 | 138
UHPGC27 | 536 | High sulfate-resistant cement (Type HS cement) |  | 153 | 0 | 0 | 0 | 520 | 0 | 0 | 0 | 0 | 0 | 0 | 0 | 0 | 0 | 919 | quartz sand | 0.6 | [5 empty] | 201 | PCE-based SP | 31.3 | Standard Normal Curing | 23 | 100 | ASTM C1437-20 | 300 | 50 x 50 x 50 | ASTM C109 | 78 | 141
UHPGC28 | 810 | High sulfate-resistant cement (Type HS cement) |  | 225 | 0 | 0 | 243 | 0 | 0 | 0 | 0 | 0 | 0 | 0 | 0 | 0 | 0 | 972 | quartz sand | 0.6 | [5 empty] | 176 | PCE-based SP | 43.1 | Standard Normal Curing | 23 | 100 | ASTM C1437-20 | 290 | 50 x 50 x 50 | ASTM C109 | 92 | 153
UHPGC29 | 636 | High sulfate-resistant cement (Type HS cement) |  | 221 | 0 | 0 | 0 | 398 | 0 | 0 | 0 | 0 | 0 | 0 | 0 | 0 | 0 | 954 | quartz sand | 0.6 | [5 empty] | 173 | PCE-based SP | 42.5 | Standard Normal Curing | 23 | 100 |  |  | 50 x 50 x 50 | ASTM C109 |  | 148
UHPGC30 | 812 | High sulfate-resistant cement (Type HS cement) |  | 113 | 0 | 0 | 0 | 357 | 0 | 0 | 0 | 0 | 0 | 0 | 0 | 0 | 0 | 975 | quartz sand | 0.6 | [5 empty] | 176 | PCE-based SP | 37.6 | Standard Normal Curing | 23 | 100 |  |  | 50 x 50 x 50 | ASTM C109 | 105 | 162
UHPGC31 | 644 | High sulfate-resistant cement (Type HS cement) |  | 112 | 0 | 0 | 242 | 273 | 0 | 0 | 0 | 0 | 0 | 0 | 0 | 0 | 0 | 967 | quartz sand | 0.6 | [5 empty] | 175 | PCE-based SP | 32.9 | Standard Normal Curing | 23 | 100 |  |  | 50 x 50 x 50 | ASTM C109 | 94 | 171
UHPGC32 | 562 | High sulfate-resistant cement (Type HS cement) |  | 208 | 0 | 0 | 0 | 412 | 0 | 0 | 0 | 0 | 0 | 0 | 0 | 0 | 0 | 899 | quartz sand | 0.6 | [5 empty] | 227 | PCE-based SP | 20.4 | Standard Normal Curing | 23 | 100 |  |  | 50 x 50 x 50 | ASTM C109 |  | 177
UHPGC33 | 562 | High sulfate-resistant cement (Type HS cement) |  | 208 | 0 | 0 | 0 | 412 | 0 | 0 | 0 | 0 | 0 | 0 | 0 | 0 | 0 | 899 | quartz sand | 0.6 | [5 empty] | 227 | PCE-based SP | 20.4 | Standard Normal Curing | 23 | 100 | ASTM C1437-20 | 277 | 50 x 50 x 50 | ASTM C109 |  | 152
UHPGC34 | 562 | High sulfate-resistant cement (Type HS cement) |  | 208 | 0 | 0 | 0 | 412 | 0 | 0 | 0 | 0 | 0 | 0 | 0 | 0 | 0 | 899 | quartz sand | 0.6 | [5 empty] | 227 | PCE-based SP | 20.4 | Standard Normal Curing | 23 | 100 |  |  | 50 x 50 x 50 | ASTM C109 | 88 | 136
UHPGC35 | 562 | High sulfate-resistant cement (Type HS cement) |  | 208 | 0 | 0 | 0 | 412 | 0 | 0 | 0 | 0 | 0 | 0 | 0 | 0 | 0 | 899 | quartz sand | 0.6 | [5 empty] | 227 | PCE-based SP | 20.4 | Standard Normal Curing | 23 | 100 |  |  | 50 x 50 x 50 | ASTM C109 | 85 | 138
UHPGC1 | 786 | High sulfate-resistant cement (Type HS cement) |  | 218 | 0 | 0 | 236 | 472 | 0 | 0 | 0 | 0 | 0 | 0 | 0 | 0 | 0 | 472 | quartz sand | 0.6 | Steel Fiber | 158 | 13 | 0.2 |  | 155 | PCE-based SP | 51.4 | Hot Curing | 90 | 100 |  |  | 50 x 50 x 50 | ASTM C109 |  | 208
UHPGC2 | 801 | High sulfate-resistant cement (Type HS cement) |  | 111 | 0 | 0 | 240 | 111 | 0 | 0 | 0 | 0 | 0 | 0 | 0 | 0 | 0 | 961 | quartz sand | 0.6 | Steel Fiber | 158 | 13 | 0.2 |  | 163 | PCE-based SP | 43.6 | Hot Curing | 90 | 100 |  |  | 50 x 50 x 50 | ASTM C109 |  | 213
UHPGC3 | 788 | High sulfate-resistant cement (Type HS cement) |  | 219 | 0 | 0 | 0 | 236 | 0 | 0 | 0 | 0 | 0 | 0 | 0 | 0 | 0 | 946 | quartz sand | 0.6 | Steel Fiber | 158 | 13 | 0.2 |  | 155 | PCE-based SP | 51.6 | Hot Curing | 90 | 100 |  |  | 50 x 50 x 50 | ASTM C109 |  | 225
UHPGC4 | 788 | High sulfate-resistant cement (Type HS cement) |  | 109 | 0 | 0 | 0 | 818 | 0 | 0 | 0 | 0 | 0 | 0 | 0 | 0 | 0 | 473 | quartz sand | 0.6 | Steel Fiber | 158 | 13 | 0.2 |  | 155 | PCE-based SP | 56.2 | Hot Curing | 90 | 100 |  |  | 50 x 50 x 50 | ASTM C109 |  | 197
UHPGC5 | 464 | High sulfate-resistant cement (Type HS cement) |  | 215 | 0 | 0 | 232 | 309 | 0 | 0 | 0 | 0 | 0 | 0 | 0 | 0 | 0 | 928 | quartz sand | 0.6 | Steel Fiber | 158 | 13 | 0.2 |  | 158 | PCE-based SP | 42.2 | Hot Curing | 90 | 100 |  |  | 50 x 50 x 50 | ASTM C109 |  | 187
UHPGC6 | 464 | High sulfate-resistant cement (Type HS cement) |  | 107 | 0 | 0 | 232 | 881 | 0 | 0 | 0 | 0 | 0 | 0 | 0 | 0 | 0 | 464 | quartz sand | 0.6 | Steel Fiber | 158 | 13 | 0.2 |  | 158 | PCE-based SP | 42.2 | Hot Curing | 90 | 100 |  |  | 50 x 50 x 50 | ASTM C109 |  | 188
UHPGC7 | 458 | High sulfate-resistant cement (Type HS cement) |  | 212 | 0 | 0 | 0 | 993 | 0 | 0 | 0 | 0 | 0 | 0 | 0 | 0 | 0 | 458 | quartz sand | 0.6 | Steel Fiber | 158 | 13 | 0.2 |  | 156 | PCE-based SP | 41.6 | Hot Curing | 90 | 100 |  |  | 50 x 50 x 50 | ASTM C109 |  | 195
UHPGC8 | 465 | High sulfate-resistant cement (Type HS cement) |  | 108 | 0 | 0 | 0 | 651 | 0 | 0 | 0 | 0 | 0 | 0 | 0 | 0 | 0 | 931 | quartz sand | 0.6 | Steel Fiber | 158 | 13 | 0.2 |  | 158 | PCE-based SP | 42.3 | Hot Curing | 90 | 100 |  |  | 50 x 50 x 50 | ASTM C109 |  | 179
UHPGC9 | 748 | High sulfate-resistant cement (Type HS cement) |  | 208 | 0 | 0 | 224 | 0 | 0 | 0 | 0 | 0 | 0 | 0 | 0 | 0 | 0 | 897 | quartz sand | 0.6 | Steel Fiber | 158 | 13 | 0.2 |  | 224 | PCE-based SP | 25.5 | Hot Curing | 90 | 100 |  |  | 50 x 50 x 50 | ASTM C109 |  | 174
UHPGC10 | 752 | High sulfate-resistant cement (Type HS cement) |  | 104 | 0 | 0 | 226 | 555 | 0 | 0 | 0 | 0 | 0 | 0 | 0 | 0 | 0 | 451 | quartz sand | 0.6 | Steel Fiber | 158 | 13 | 0.2 |  | 235 | PCE-based SP | 16.4 | Hot Curing | 90 | 100 |  |  | 50 x 50 x 50 | ASTM C109 |  | 168
UHPGC11 | 740 | High sulfate-resistant cement (Type HS cement) |  | 206 | 0 | 0 | 0 | 666 | 0 | 0 | 0 | 0 | 0 | 0 | 0 | 0 | 0 | 444 | quartz sand | 0.6 | Steel Fiber | 158 | 13 | 0.2 |  | 224 | PCE-based SP | 20.2 | Hot Curing | 90 | 100 |  |  | 50 x 50 x 50 | ASTM C109 |  | 192
UHPGC12 | 754 | High sulfate-resistant cement (Type HS cement) |  | 105 | 0 | 0 | 0 | 331 | 0 | 0 | 0 | 0 | 0 | 0 | 0 | 0 | 0 | 905 | quartz sand | 0.6 | Steel Fiber | 158 | 13 | 0.2 |  | 236 | PCE-based SP | 8.2 | Hot Curing | 90 | 100 |  |  | 50 x 50 x 50 | ASTM C109 |  | 187
UHPGC13 | 436 | High sulfate-resistant cement (Type HS cement) |  | 202 | 0 | 0 | 218 | 727 | 0 | 0 | 0 | 0 | 0 | 0 | 0 | 0 | 0 | 436 | quartz sand | 0.6 | Steel Fiber | 158 | 13 | 0.2 |  | 223 | PCE-based SP | 15.8 | Hot Curing | 90 | 100 |  |  | 50 x 50 x 50 | ASTM C109 |  | 165
UHPGC14 | 442 | High sulfate-resistant cement (Type HS cement) |  | 102 | 0 | 0 | 221 | 396 | 0 | 0 | 0 | 0 | 0 | 0 | 0 | 0 | 0 | 883 | quartz sand | 0.6 | Steel Fiber | 158 | 13 | 0.2 |  | 223 | PCE-based SP | 20.1 | Hot Curing | 90 | 100 |  |  | 50 x 50 x 50 | ASTM C109 |  | 163
UHPGC15 | 437 | High sulfate-resistant cement (Type HS cement) |  | 202 | 0 | 0 | 0 | 509 | 0 | 0 | 0 | 0 | 0 | 0 | 0 | 0 | 0 | 874 | quartz sand | 0.6 | Steel Fiber | 158 | 13 | 0.2 |  | 223 | PCE-based SP | 15.9 | Hot Curing | 90 | 100 |  |  | 50 x 50 x 50 | ASTM C109 |  | 185
UHPGC16 | 439 | High sulfate-resistant cement (Type HS cement) |  | 102 | 0 | 0 | 110 | 944 | 0 | 0 | 0 | 0 | 0 | 0 | 0 | 0 | 0 | 439 | quartz sand | 0.6 | Steel Fiber | 158 | 13 | 0.2 |  | 229 | PCE-based SP | 8 | Hot Curing | 90 | 100 |  |  | 50 x 50 x 50 | ASTM C109 |  | 158
UHPGC17A | 608 | High sulfate-resistant cement (Type HS cement) |  | 158 | 0 | 0 | 114 | 547 | 0 | 0 | 0 | 0 | 0 | 0 | 0 | 0 | 0 | 684 | quartz sand | 0.6 | Steel Fiber | 158 | 13 | 0.2 |  | 194 | PCE-based SP | 31.6 | Hot Curing | 90 | 100 |  |  | 50 x 50 x 50 | ASTM C109 |  | 200
UHPGC17B | 608 | High sulfate-resistant cement (Type HS cement) |  | 158 | 0 | 0 | 114 | 547 | 0 | 0 | 0 | 0 | 0 | 0 | 0 | 0 | 0 | 684 | quartz sand | 0.6 | Steel Fiber | 158 | 13 | 0.2 |  | 194 | PCE-based SP | 31.6 | Hot Curing | 90 | 100 |  |  | 50 x 50 x 50 | ASTM C109 |  | 198
UHPGC17C | 608 | High sulfate-resistant cement (Type HS cement) |  | 158 | 0 | 0 | 114 | 547 | 0 | 0 | 0 | 0 | 0 | 0 | 0 | 0 | 0 | 684 | quartz sand | 0.6 | Steel Fiber | 158 | 13 | 0.2 |  | 194 | PCE-based SP | 31.6 | Hot Curing | 90 | 100 |  |  | 50 x 50 x 50 | ASTM C109 |  | 201
UHPGC18 | 524 | High sulfate-resistant cement (Type HS cement) |  | 208 | 0 | 0 | 224 | 224 | 0 | 0 | 0 | 0 | 0 | 0 | 0 | 0 | 0 | 898 | quartz sand | 0.6 | Steel Fiber | 158 | 13 | 0.2 |  | 191 | PCE-based SP | 40.8 | Hot Curing | 90 | 100 |  |  | 50 x 50 x 50 | ASTM C109 |  | 198
UHPGC19 | 521 | High sulfate-resistant cement (Type HS cement) |  | 208 | 0 | 0 | 0 | 446 | 0 | 0 | 0 | 0 | 0 | 0 | 0 | 0 | 0 | 894 | quartz sand | 0.6 | Steel Fiber | 158 | 13 | 0.2 |  | 190 | PCE-based SP | 40.5 | Hot Curing | 90 | 100 |  |  | 50 x 50 x 50 | ASTM C109 |  | 201
UHPGC20 | 524 | High sulfate-resistant cement (Type HS cement) |  | 208 | 0 | 0 | 224 | 224 | 0 | 0 | 0 | 0 | 0 | 0 | 0 | 0 | 0 | 898 | quartz sand | 0.6 | Steel Fiber | 158 | 13 | 0.2 |  | 191 | PCE-based SP | 40.8 | Hot Curing | 90 | 100 |  |  | 50 x 50 x 50 | ASTM C109 |  | 183
UHPGC21 | 755 | High sulfate-resistant cement (Type HS cement) |  | 105 | 0 | 0 | 226 | 105 | 0 | 0 | 0 | 0 | 0 | 0 | 0 | 0 | 0 | 906 | quartz sand | 0.6 | Steel Fiber | 158 | 13 | 0.2 |  | 229 | PCE-based SP | 20.6 | Hot Curing | 90 | 100 |  |  | 50 x 50 x 50 | ASTM C109 |  | 193
UHPGC22 | 796 | High sulfate-resistant cement (Type HS cement) |  | 111 | 0 | 0 | 0 | 350 | 0 | 0 | 0 | 0 | 0 | 0 | 0 | 0 | 0 | 956 | quartz sand | 0.6 | Steel Fiber | 158 | 13 | 0.2 |  | 162 | PCE-based SP | 43.4 | Hot Curing | 90 | 100 |  |  | 50 x 50 x 50 | ASTM C109 |  | 187
UHPGC23 | 640 | High sulfate-resistant cement (Type HS cement) |  | 142 | 0 | 0 | 0 | 480 | 0 | 0 | 0 | 0 | 0 | 0 | 0 | 0 | 0 | 960 | quartz sand | 0.6 | [5 empty] | 174 | PCE-based SP | 32.7 | Hot Curing | 90 | 100 |  |  | 50 x 50 x 50 | ASTM C109 |  | 181
UHPGC24 | 604 | High sulfate-resistant cement (Type HS cement) |  | 134 | 0 | 0 | 0 | 454 | 0 | 0 | 0 | 0 | 0 | 0 | 0 | 0 | 0 | 906 | quartz sand | 0.6 | [5 empty] | 229 | PCE-based SP | 15.6 | Hot Curing | 90 | 100 |  |  | 50 x 50 x 50 | ASTM C109 |  | 211
UHPGC25 | 456 | High sulfate-resistant cement (Type HS cement) |  | 152 | 0 | 0 | 0 | 591 | 0 | 0 | 0 | 0 | 0 | 0 | 0 | 0 | 0 | 913 | quartz sand | 0.6 | [5 empty] | 200 | PCE-based SP | 31.1 | Hot Curing | 90 | 100 |  |  | 50 x 50 x 50 | ASTM C109 |  | 208
UHPGC26 | 466 | High sulfate-resistant cement (Type HS cement) |  | 155 | 0 | 0 | 0 | 604 | 0 | 0 | 0 | 0 | 0 | 0 | 0 | 0 | 0 | 932 | quartz sand | 0.6 | [5 empty] | 173 | PCE-based SP | 42.3 | Hot Curing | 90 | 100 |  |  | 50 x 50 x 50 | ASTM C109 |  | 182
UHPGC27 | 536 | High sulfate-resistant cement (Type HS cement) |  | 153 | 0 | 0 | 0 | 520 | 0 | 0 | 0 | 0 | 0 | 0 | 0 | 0 | 0 | 919 | quartz sand | 0.6 | [5 empty] | 201 | PCE-based SP | 31.3 | Hot Curing | 90 | 100 |  |  | 50 x 50 x 50 | ASTM C109 |  | 190
UHPGC28 | 810 | High sulfate-resistant cement (Type HS cement) |  | 225 | 0 | 0 | 243 | 0 | 0 | 0 | 0 | 0 | 0 | 0 | 0 | 0 | 0 | 972 | quartz sand | 0.6 | [5 empty] | 176 | PCE-based SP | 43.1 | Hot Curing | 90 | 100 |  |  | 50 x 50 x 50 | ASTM C109 |  | 192
UHPGC29 | 636 | High sulfate-resistant cement (Type HS cement) |  | 221 | 0 | 0 | 0 | 398 | 0 | 0 | 0 | 0 | 0 | 0 | 0 | 0 | 0 | 954 | quartz sand | 0.6 | [5 empty] | 173 | PCE-based SP | 42.5 | Hot Curing | 90 | 100 |  |  | 50 x 50 x 50 | ASTM C109 |  | 194
UHPGC30 | 812 | High sulfate-resistant cement (Type HS cement) |  | 113 | 0 | 0 | 0 | 357 | 0 | 0 | 0 | 0 | 0 | 0 | 0 | 0 | 0 | 975 | quartz sand | 0.6 | [5 empty] | 176 | PCE-based SP | 37.6 | Hot Curing | 90 | 100 |  |  | 50 x 50 x 50 | ASTM C109 |  | 199
UHPGC31 | 644 | High sulfate-resistant cement (Type HS cement) |  | 112 | 0 | 0 | 242 | 273 | 0 | 0 | 0 | 0 | 0 | 0 | 0 | 0 | 0 | 967 | quartz sand | 0.6 | [5 empty] | 175 | PCE-based SP | 32.9 | Hot Curing | 90 | 100 |  |  | 50 x 50 x 50 | ASTM C109 |  | 222
UHPGC32 | 562 | High sulfate-resistant cement (Type HS cement) |  | 208 | 0 | 0 | 0 | 412 | 0 | 0 | 0 | 0 | 0 | 0 | 0 | 0 | 0 | 899 | quartz sand | 0.6 | [5 empty] | 227 | PCE-based SP | 20.4 | Hot Curing | 90 | 100 |  |  | 50 x 50 x 50 | ASTM C109 |  | 200
UHPGC33 | 562 | High sulfate-resistant cement (Type HS cement) |  | 208 | 0 | 0 | 0 | 412 | 0 | 0 | 0 | 0 | 0 | 0 | 0 | 0 | 0 | 899 | quartz sand | 0.6 | [5 empty] | 227 | PCE-based SP | 20.4 | Hot Curing | 90 | 100 |  |  | 50 x 50 x 50 | ASTM C109 |  | 193
UHPGC34 | 562 | High sulfate-resistant cement (Type HS cement) |  | 208 | 0 | 0 | 0 | 412 | 0 | 0 | 0 | 0 | 0 | 0 | 0 | 0 | 0 | 899 | quartz sand | 0.6 | [5 empty] | 227 | PCE-based SP | 20.4 | Hot Curing | 90 | 100 |  |  | 50 x 50 x 50 | ASTM C109 |  | 190
UHPGC35 | 562 | High sulfate-resistant cement (Type HS cement) |  | 208 | 0 | 0 | 0 | 412 | 0 | 0 | 0 | 0 | 0 | 0 | 0 | 0 | 0 | 899 | quartz sand | 0.6 | [5 empty] | 227 | PCE-based SP | 20.4 | Hot Curing | 90 | 100 |  |  | 50 x 50 x 50 | ASTM C109 |  | 193
Conventional UHPGC* | 748 | High sulfate-resistant cement (Type HS cement) |  | 208 | 0 | 0 | 224 | 0 | 0 | 0 | 0 | 0 | 0 | 0 | 0 | 0 | 0 | 897 | quartz sand | 0.6 | [5 empty] | 224 | PCE-based SP | 25.5 | Standard Normal Curing | 23 | 100 |  |  | 50 x 50 x 50 | ASTM C109 | 101 | 147
UHPGC0 | 748 | High sulfate-resistant cement (Type HS cement) |  | 208 | 0 | 0 | 224 | 448.5 | 0 | 0 | 0 | 0 | 0 | 0 | 0 | 0 | 0 | 448.5 | quartz sand | 0.6 | [5 empty] | 224 | PCE-based SP | 25.5 | Standard Normal Curing | 23 | 100 |  |  | 50 x 50 x 50 | ASTM C109 | 92 | 146
UHPGC1 | 501.16 | High sulfate-resistant cement (Type HS cement) |  | 104 | 0 | 0 | 0 | 1023.34 | 0 | 0 | 0 | 0 | 0 | 0 | 0 | 0 | 0 | 448.5 | quartz sand | 0.6 | [5 empty] | 202.7 | PCE-based SP | 30.7 | Standard Normal Curing | 23 | 100 |  |  | 50 x 50 x 50 | ASTM C109 | 60 | 123
UHPGC2 | 568.48 | High sulfate-resistant cement (Type HS cement) |  | 104 | 0 | 0 | 0 | 507.52 | 0 | 0 | 0 | 0 | 0 | 0 | 0 | 0 | 0 | 897 | quartz sand | 0.6 | [5 empty] | 239 | PCE-based SP | 12.5 | Standard Normal Curing | 23 | 100 |  |  | 50 x 50 x 50 | ASTM C109 | 69 | 127
UHPGC3 | 448.8 | High sulfate-resistant cement (Type HS cement) |  | 104 | 0 | 0 | 0 | 752.8 | 0 | 0 | 0 | 0 | 0 | 0 | 0 | 0 | 0 | 771.4 | quartz sand | 0.6 | [5 empty] | 224.7 | PCE-based SP | 19.9 | Standard Normal Curing | 23 | 100 |  |  | 50 x 50 x 50 | ASTM C109 | 56 | 119
UHPGC4 | 448.8 | High sulfate-resistant cement (Type HS cement) |  | 104 | 0 | 0 | 0 | 1003.9 | 0 | 0 | 0 | 0 | 0 | 0 | 0 | 0 | 0 | 520.3 | quartz sand | 0.6 | [5 empty] | 239 | PCE-based SP | 8.8 | Standard Normal Curing | 23 | 100 |  |  | 50 x 50 x 50 | ASTM C109 | 61 | 111
G0 | 701.5 | ordinary Portland cement (grade 42.5) | 42.5 | 210.5 | 0 | 0 | 259.6 | 0 | 0 | 0 | 0 | 0 | 0 | 0 | 0 | 0 | 0 | 820.8 | Quartz Sand | 0.15 | Steel Fiber | 156 | 13 | 0.2 | 2850 | 164.2 | ploycarboxylate-based superplasticizer with water reducing | 17.5 | Standard Curing | 22 | 95 | GB/T2419-2005 | 192 | 40 x 40 x 160 | China GB/T 17671–1999 |  | 113 | 40 x 40 x 160 | China GB/T 17671–1999 | 22
G5 | 666.4 | ordinary Portland cement (grade 42.5) | 42.5 | 210.5 | 0 | 0 | 259.6 | 0 | 0 | 0 | 0 | 0 | 0 | 0 | 0 | 0 | 35.1 | 820.8 | Quartz Sand | 0.15 | Steel Fiber | 156 | 13 | 0.2 | 2850 | 164.2 | ploycarboxylate-based superplasticizer with water reducing | 17.5 | Standard Curing | 22 | 95 | GB/T2419-2005 | 194 | 40 x 40 x 160 | China GB/T 17671–1999 |  | 118 | 40 x 40 x 160 | China GB/T 17671–1999 | 26.5
G10 | 631.4 | ordinary Portland cement (grade 42.5) | 42.5 | 210.5 | 0 | 0 | 259.6 | 0 | 0 | 0 | 0 | 0 | 0 | 0 | 0 | 0 | 70.1 | 820.8 | Quartz Sand | 0.15 | Steel Fiber | 156 | 13 | 0.2 | 2850 | 164.2 | ploycarboxylate-based superplasticizer with water reducing | 17.5 | Standard Curing | 22 | 95 | GB/T2419-2005 | 196 | 40 x 40 x 160 | China GB/T 17671–1999 |  | 109 | 40 x 40 x 160 | China GB/T 17671–1999 | 23
G15 | 596.3 | ordinary Portland cement (grade 42.5) | 42.5 | 210.5 | 0 | 0 | 259.6 | 0 | 0 | 0 | 0 | 0 | 0 | 0 | 0 | 0 | 105.2 | 820.8 | Quartz Sand | 0.15 | Steel Fiber | 156 | 13 | 0.2 | 2850 | 164.2 | ploycarboxylate-based superplasticizer with water reducing | 17.5 | Standard Curing | 22 | 95 | GB/T2419-2005 | 200 | 40 x 40 x 160 | China GB/T 17671–1999 |  | 106 | 40 x 40 x 160 | China GB/T 17671–1999 | 21.8
G20 | 561.2 | ordinary Portland cement (grade 42.5) | 42.5 | 210.5 | 0 | 0 | 259.6 | 0 | 0 | 0 | 0 | 0 | 0 | 0 | 0 | 0 | 140.3 | 820.8 | Quartz Sand | 0.15 | Steel Fiber | 156 | 13 | 0.2 | 2850 | 164.2 | ploycarboxylate-based superplasticizer with water reducing | 17.5 | Standard Curing | 22 | 95 | GB/T2419-2005 | 202 | 40 x 40 x 160 | China GB/T 17671–1999 |  | 102 | 40 x 40 x 160 | China GB/T 17671–1999 | 21
G25 | 526.1 | ordinary Portland cement (grade 42.5) | 42.5 | 210.5 | 0 | 0 | 259.6 | 0 | 0 | 0 | 0 | 0 | 0 | 0 | 0 | 0 | 175.4 | 820.8 | Quartz Sand | 0.15 | Steel Fiber | 156 | 13 | 0.2 | 2850 | 164.2 | ploycarboxylate-based superplasticizer with water reducing | 17.5 | Standard Curing | 22 | 95 | GB/T2419-2005 | 206 | 40 x 40 x 160 | China GB/T 17671–1999 |  | 93 | 40 x 40 x 160 | China GB/T 17671–1999 | 18.5
G0 | 701.5 | ordinary Portland cement (grade 42.5) | 42.5 | 210.5 | 0 | 0 | 259.6 | 0 | 0 | 0 | 0 | 0 | 0 | 0 | 0 | 0 | 0 | 820.8 | Quartz Sand | 0.15 | Steel Fiber | 156 | 13 | 0.2 | 2850 | 164.2 | ploycarboxylate-based superplasticizer with water reducing | 17.5 | Warm Water Curing | 90 |  |  |  | 40 x 40 x 160 | China GB/T 17671–1999 |  | 139 | 40 x 40 x 160 | China GB/T 17671–1999 | 31.5
G5 | 666.4 | ordinary Portland cement (grade 42.5) | 42.5 | 210.5 | 0 | 0 | 259.6 | 0 | 0 | 0 | 0 | 0 | 0 | 0 | 0 | 0 | 35.1 | 820.8 | Quartz Sand | 0.15 | Steel Fiber | 156 | 13 | 0.2 | 2850 | 164.2 | ploycarboxylate-based superplasticizer with water reducing | 17.5 | Warm Water Curing | 90 |  |  |  | 40 x 40 x 160 | China GB/T 17671–1999 |  | 144 | 40 x 40 x 160 | China GB/T 17671–1999 | 33.5
G10 | 631.4 | ordinary Portland cement (grade 42.5) | 42.5 | 210.5 | 0 | 0 | 259.6 | 0 | 0 | 0 | 0 | 0 | 0 | 0 | 0 | 0 | 70.1 | 820.8 | Quartz Sand | 0.15 | Steel Fiber | 156 | 13 | 0.2 | 2850 | 164.2 | ploycarboxylate-based superplasticizer with water reducing | 17.5 | Warm Water Curing | 90 |  |  |  | 40 x 40 x 160 | China GB/T 17671–1999 |  | 159 | 40 x 40 x 160 | China GB/T 17671–1999 | 36.8
G15 | 596.3 | ordinary Portland cement (grade 42.5) | 42.5 | 210.5 | 0 | 0 | 259.6 | 0 | 0 | 0 | 0 | 0 | 0 | 0 | 0 | 0 | 105.2 | 820.8 | Quartz Sand | 0.15 | Steel Fiber | 156 | 13 | 0.2 | 2850 | 164.2 | ploycarboxylate-based superplasticizer with water reducing | 17.5 | Warm Water Curing | 90 |  |  |  | 40 x 40 x 160 | China GB/T 17671–1999 |  | 147 | 40 x 40 x 160 | China GB/T 17671–1999 | 33.8
G20 | 561.2 | ordinary Portland cement (grade 42.5) | 42.5 | 210.5 | 0 | 0 | 259.6 | 0 | 0 | 0 | 0 | 0 | 0 | 0 | 0 | 0 | 140.3 | 820.8 | Quartz Sand | 0.15 | Steel Fiber | 156 | 13 | 0.2 | 2850 | 164.2 | ploycarboxylate-based superplasticizer with water reducing | 17.5 | Warm Water Curing | 90 |  |  |  | 40 x 40 x 160 | China GB/T 17671–1999 |  | 140 | 40 x 40 x 160 | China GB/T 17671–1999 | 29
G25 | 526.1 | ordinary Portland cement (grade 42.5) | 42.5 | 210.5 | 0 | 0 | 259.6 | 0 | 0 | 0 | 0 | 0 | 0 | 0 | 0 | 0 | 175.4 | 820.8 | Quartz Sand | 0.15 | Steel Fiber | 156 | 13 | 0.2 | 2850 | 164.2 | ploycarboxylate-based superplasticizer with water reducing | 17.5 | Warm Water Curing | 90 |  |  |  | 40 x 40 x 160 | China GB/T 17671–1999 |  | 130 | 40 x 40 x 160 | China GB/T 17671–1999 | 27.8
G0 | 701.5 | ordinary Portland cement (grade 42.5) | 42.5 | 210.5 | 0 | 0 | 259.6 | 0 | 0 | 0 | 0 | 0 | 0 | 0 | 0 | 0 | 0 | 820.8 | Quartz Sand | 0.15 | Steel Fiber | 156 | 13 | 0.2 | 2850 | 164.2 | ploycarboxylate-based superplasticizer with water reducing | 17.5 | Autoclave Curing | 200 |  |  |  | 40 x 40 x 160 | China GB/T 17671–1999 |  | 162 | 40 x 40 x 160 | China GB/T 17671–1999 | 33.5
G5 | 666.4 | ordinary Portland cement (grade 42.5) | 42.5 | 210.5 | 0 | 0 | 259.6 | 0 | 0 | 0 | 0 | 0 | 0 | 0 | 0 | 0 | 35.1 | 820.8 | Quartz Sand | 0.15 | Steel Fiber | 156 | 13 | 0.2 | 2850 | 164.2 | ploycarboxylate-based superplasticizer with water reducing | 17.5 | Autoclave Curing | 200 |  |  |  | 40 x 40 x 160 | China GB/T 17671–1999 |  | 170 | 40 x 40 x 160 | China GB/T 17671–1999 | 38.5
G10 | 631.4 | ordinary Portland cement (grade 42.5) | 42.5 | 210.5 | 0 | 0 | 259.6 | 0 | 0 | 0 | 0 | 0 | 0 | 0 | 0 | 0 | 70.1 | 820.8 | Quartz Sand | 0.15 | Steel Fiber | 156 | 13 | 0.2 | 2850 | 164.2 | ploycarboxylate-based superplasticizer with water reducing | 17.5 | Autoclave Curing | 200 |  |  |  | 40 x 40 x 160 | China GB/T 17671–1999 |  | 176 | 40 x 40 x 160 | China GB/T 17671–1999 | 40
G15 | 596.3 | ordinary Portland cement (grade 42.5) | 42.5 | 210.5 | 0 | 0 | 259.6 | 0 | 0 | 0 | 0 | 0 | 0 | 0 | 0 | 0 | 105.2 | 820.8 | Quartz Sand | 0.15 | Steel Fiber | 156 | 13 | 0.2 | 2850 | 164.2 | ploycarboxylate-based superplasticizer with water reducing | 17.5 | Autoclave Curing | 200 |  |  |  | 40 x 40 x 160 | China GB/T 17671–1999 |  | 187 | 40 x 40 x 160 | China GB/T 17671–1999 | 43.5
G20 | 561.2 | ordinary Portland cement (grade 42.5) | 42.5 | 210.5 | 0 | 0 | 259.6 | 0 | 0 | 0 | 0 | 0 | 0 | 0 | 0 | 0 | 140.3 | 820.8 | Quartz Sand | 0.15 | Steel Fiber | 156 | 13 | 0.2 | 2850 | 164.2 | ploycarboxylate-based superplasticizer with water reducing | 17.5 | Autoclave Curing | 200 |  |  |  | 40 x 40 x 160 | China GB/T 17671–1999 |  | 179 | 40 x 40 x 160 | China GB/T 17671–1999 | 39.8
G25 | 526.1 | ordinary Portland cement (grade 42.5) | 42.5 | 210.5 | 0 | 0 | 259.6 | 0 | 0 | 0 | 0 | 0 | 0 | 0 | 0 | 0 | 175.4 | 820.8 | Quartz Sand | 0.15 | Steel Fiber | 156 | 13 | 0.2 | 2850 | 164.2 | ploycarboxylate-based superplasticizer with water reducing | 17.5 | Autoclave Curing | 200 |  |  |  | 40 x 40 x 160 | China GB/T 17671–1999 |  | 176 | 40 x 40 x 160 | China GB/T 17671–1999 | 38
Ref. | 1150 | ordinary Portland cement (PO. 52.5) | 52.5 | 0 | 0 | 0 | 0 | 0 | 0 | 0 | 0 | 0 | 0 | 0 | 0 | 0 | 0 | 1150 | quartz sand | 2.36 | Steel Fiber | 152 | 13 | 0.2 | 3015 | 207 | polycarboxylate superplasticizer (Sp) | 17.25 | Standard Curing | 20 | 90 | GB2419-2005 | 185 | 40 x 40 x 160 | GB/T 17671-1999 | 123 | 136
HFA10 | 1035 | ordinary Portland cement (PO. 52.5) | 52.5 | 0 | 115 | 0 | 0 | 0 | 0 | 0 | 0 | 0 | 0 | 0 | 0 | 0 | 0 | 1150 | quartz sand | 2.36 | Steel Fiber | 152 | 13 | 0.2 | 3015 | 207 | polycarboxylate superplasticizer (Sp) | 17.25 | Standard Curing | 20 | 90 | GB2419-2005 | 200 | 40 x 40 x 160
HFA20 | 920 | ordinary Portland cement (PO. 52.5) | 52.5 | 0 | 230 | 0 | 0 | 0 | 0 | 0 | 0 | 0 | 0 | 0 | 0 | 0 | 0 | 1150 | quartz sand | 2.36 | Steel Fiber | 152 | 13 | 0.2 | 3015 | 207 | polycarboxylate superplasticizer (Sp) | 17.25 | Standard Curing | 20 | 90 | GB2419-2005 | 225 | 40 x 40 x 160 | GB/T 17671-1999 | 120 | 137
HFA30 | 805 | ordinary Portland cement (PO. 52.5) | 52.5 | 0 | 345 | 0 | 0 | 0 | 0 | 0 | 0 | 0 | 0 | 0 | 0 | 0 | 0 | 1150 | quartz sand | 2.36 | Steel Fiber | 152 | 13 | 0.2 | 3015 | 207 | polycarboxylate superplasticizer (Sp) | 17.25 | Standard Curing | 20 | 90 | GB2419-2005 | 220 | 40 x 40 x 160 | GB/T 17671-1999 | 115 | 131
HFA40 | 690 | ordinary Portland cement (PO. 52.5) | 52.5 | 0 | 460 | 0 | 0 | 0 | 0 | 0 | 0 | 0 | 0 | 0 | 0 | 0 | 0 | 1150 | quartz sand | 2.36 | Steel Fiber | 152 | 13 | 0.2 | 3015 | 207 | polycarboxylate superplasticizer (Sp) | 17.25 | Standard Curing | 20 | 90 | GB2419-2005 | 200 | 40 x 40 x 160 | GB/T 17671-1999 | 111 | 129
HFA50 | 575 | ordinary Portland cement (PO. 52.5) | 52.5 | 0 | 575 | 0 | 0 | 0 | 0 | 0 | 0 | 0 | 0 | 0 | 0 | 0 | 0 | 1150 | quartz sand | 2.36 | Steel Fiber | 152 | 13 | 0.2 | 3015 | 207 | polycarboxylate superplasticizer (Sp) | 17.25 | Standard Curing | 20 | 90 | GB2419-2005 | 175 | 40 x 40 x 160 | GB/T 17671-1999 | 104 | 121
HFA60 | 460 | ordinary Portland cement (PO. 52.5) | 52.5 | 0 | 690 | 0 | 0 | 0 | 0 | 0 | 0 | 0 | 0 | 0 | 0 | 0 | 0 | 1150 | quartz sand | 2.36 | Steel Fiber | 152 | 13 | 0.2 | 3015 | 207 | polycarboxylate superplasticizer (Sp) | 17.25 | Standard Curing | 20 | 90 | GB2419-2005 | 160 | 40 x 40 x 160 | GB/T 17671-1999 | 93 | 111
LFA10 | 1035 | ordinary Portland cement (PO. 52.5) | 52.5 | 0 | 115 | 0 | 0 | 0 | 0 | 0 | 0 | 0 | 0 | 0 | 0 | 0 | 0 | 1150 | quartz sand | 2.36 | Steel Fiber | 152 | 13 | 0.2 | 3015 | 207 | polycarboxylate superplasticizer (Sp) | 17.25 | Standard Curing | 20 | 90 | GB2419-2005 | 205 | 40 x 40 x 160
LFA20 | 920 | ordinary Portland cement (PO. 52.5) | 52.5 | 0 | 230 | 0 | 0 | 0 | 0 | 0 | 0 | 0 | 0 | 0 | 0 | 0 | 0 | 1150 | quartz sand | 2.36 | Steel Fiber | 152 | 13 | 0.2 | 3015 | 207 | polycarboxylate superplasticizer (Sp) | 17.25 | Standard Curing | 20 | 90 | GB2419-2005 | 235 | 40 x 40 x 160 | GB/T 17671-1999 | 115 | 134
LFA30 | 805 | ordinary Portland cement (PO. 52.5) | 52.5 | 0 | 345 | 0 | 0 | 0 | 0 | 0 | 0 | 0 | 0 | 0 | 0 | 0 | 0 | 1150 | quartz sand | 2.36 | Steel Fiber | 152 | 13 | 0.2 | 3015 | 207 | polycarboxylate superplasticizer (Sp) | 17.25 | Standard Curing | 20 | 90 | GB2419-2005 | 245 | 40 x 40 x 160 | GB/T 17671-1999 | 110 | 129
LFA40 | 690 | ordinary Portland cement (PO. 52.5) | 52.5 | 0 | 460 | 0 | 0 | 0 | 0 | 0 | 0 | 0 | 0 | 0 | 0 | 0 | 0 | 1150 | quartz sand | 2.36 | Steel Fiber | 152 | 13 | 0.2 | 3015 | 207 | polycarboxylate superplasticizer (Sp) | 17.25 | Standard Curing | 20 | 90 | GB2419-2005 | 230 | 40 x 40 x 160 | GB/T 17671-1999 | 108 | 121
LFA50 | 575 | ordinary Portland cement (PO. 52.5) | 52.5 | 0 | 575 | 0 | 0 | 0 | 0 | 0 | 0 | 0 | 0 | 0 | 0 | 0 | 0 | 1150 | quartz sand | 2.36 | Steel Fiber | 152 | 13 | 0.2 | 3015 | 207 | polycarboxylate superplasticizer (Sp) | 17.25 | Standard Curing | 20 | 90 | GB2419-2005 | 215 | 40 x 40 x 160 | GB/T 17671-1999 | 98 | 119
LFA60 | 460 | ordinary Portland cement (PO. 52.5) | 52.5 | 0 | 690 | 0 | 0 | 0 | 0 | 0 | 0 | 0 | 0 | 0 | 0 | 0 | 0 | 1150 | quartz sand | 2.36 | Steel Fiber | 152 | 13 | 0.2 | 3015 | 207 | polycarboxylate superplasticizer (Sp) | 17.25 | Standard Curing | 20 | 90 | GB2419-2005 | 190 | 40 x 40 x 160 | GB/T 17671-1999 | 90 | 105
G-0 | 960 | ordinary Portland cement (OPC) of 53 grades | 53 | 144 | 0 | 0 | 115 | 0 | 0 | 0 | 0 | 0 | 0 | 0 | 0 | 0 | 0 | 1017 | Quartz Sand + Normal River Sand | 2.62 | Steel Fiber | 156 | 13 | 0.18 | 1500 | 163 | polycarboxylate ether based superplasticiser | 34 | Standard Curing | 20 |  | ASTM C1437 | 183 | 70.7 x 70.7 x 70.7 | IS 4031-1988 | 98.5 | 115.67 | 50 x 50 x 200 | ASTM C78 | 30
G-20 | 768 | ordinary Portland cement (OPC) of 53 grades | 53 | 144 | 0 | 0 | 115 | 0 | 0 | 0 | 192 | 0 | 0 | 0 | 0 | 0 | 0 | 1017 | Quartz Sand + Normal River Sand | 2.62 | Steel Fiber | 156 | 13 | 0.18 | 1500 | 163 | polycarboxylate ether based superplasticiser | 34 | Standard Curing | 20 |  | ASTM C1437 | 192 | 70.7 x 70.7 x 70.7 | IS 4031-1988 | 100 | 120.9 | 50 x 50 x 200 | ASTM C78 | 32.5
G-40 | 576 | ordinary Portland cement (OPC) of 53 grades | 53 | 144 | 0 | 0 | 115 | 0 | 0 | 0 | 384 | 0 | 0 | 0 | 0 | 0 | 0 | 1017 | Quartz Sand + Normal River Sand | 2.62 | Steel Fiber | 156 | 13 | 0.18 | 1500 | 163 | polycarboxylate ether based superplasticiser | 34 | Standard Curing | 20 |  | ASTM C1437 | 197 | 70.7 x 70.7 x 70.7 | IS 4031-1988 | 95 | 117.98 | 50 x 50 x 200 | ASTM C78 | 31
G-60 | 384 | ordinary Portland cement (OPC) of 53 grades | 53 | 144 | 0 | 0 | 115 | 0 | 0 | 0 | 576 | 0 | 0 | 0 | 0 | 0 | 0 | 1017 | Quartz Sand + Normal River Sand | 2.62 | Steel Fiber | 156 | 13 | 0.18 | 1500 | 163 | polycarboxylate ether based superplasticiser | 34 | Standard Curing | 20 |  | ASTM C1437 | 198 | 70.7 x 70.7 x 70.7 | IS 4031-1988 | 85 | 109.81 | 50 x 50 x 200 | ASTM C78 | 29.5
G-80 | 192 | ordinary Portland cement (OPC) of 53 grades | 53 | 144 | 0 | 0 | 115 | 0 | 0 | 0 | 768 | 0 | 0 | 0 | 0 | 0 | 0 | 1017 | Quartz Sand + Normal River Sand | 2.62 | Steel Fiber | 156 | 13 | 0.18 | 1500 | 163 | polycarboxylate ether based superplasticiser | 34 | Standard Curing | 20 |  | ASTM C1437 | 198 | 70.7 x 70.7 x 70.7 | IS 4031-1988 | 63 | 101.16 | 50 x 50 x 200 | ASTM C78 | 27
G-0 | 960 | ordinary Portland cement (OPC) of 53 grades | 53 | 144 | 0 | 0 | 115 | 0 | 0 | 0 | 0 | 0 | 0 | 0 | 0 | 0 | 0 | 1017 | Quartz Sand + Normal River Sand | 2.62 | Steel Fiber | 156 | 13 | 0.18 | 1500 | 163 | polycarboxylate ether based superplasticiser | 34 | Heat or Oven Curing | 150 |  |  |  | 70.7 x 70.7 x 70.7 | IS 4031-1988 |  | 150.8 | 50 x 50 x 200 | ASTM C78 | 32
G-20 | 768 | ordinary Portland cement (OPC) of 53 grades | 53 | 144 | 0 | 0 | 115 | 0 | 0 | 0 | 192 | 0 | 0 | 0 | 0 | 0 | 0 | 1017 | Quartz Sand + Normal River Sand | 2.62 | Steel Fiber | 156 | 13 | 0.18 | 1500 | 163 | polycarboxylate ether based superplasticiser | 34 | Heat or Oven Curing | 150 |  |  |  | 70.7 x 70.7 x 70.7 | IS 4031-1988 |  | 159.75 | 50 x 50 x 200 | ASTM C78 | 33
G-40 | 576 | ordinary Portland cement (OPC) of 53 grades | 53 | 144 | 0 | 0 | 115 | 0 | 0 | 0 | 384 | 0 | 0 | 0 | 0 | 0 | 0 | 1017 | Quartz Sand + Normal River Sand | 2.62 | Steel Fiber | 156 | 13 | 0.18 | 1500 | 163 | polycarboxylate ether based superplasticiser | 34 | Heat or Oven Curing | 150 |  |  |  | 70.7 x 70.7 x 70.7 | IS 4031-1988 |  | 167.95 | 50 x 50 x 200 | ASTM C78 | 34
G-60 | 384 | ordinary Portland cement (OPC) of 53 grades | 53 | 144 | 0 | 0 | 115 | 0 | 0 | 0 | 576 | 0 | 0 | 0 | 0 | 0 | 0 | 1017 | Quartz Sand + Normal River Sand | 2.62 | Steel Fiber | 156 | 13 | 0.18 | 1500 | 163 | polycarboxylate ether based superplasticiser | 34 | Heat or Oven Curing | 150 |  |  |  | 70.7 x 70.7 x 70.7 | IS 4031-1988 |  | 152.46 | 50 x 50 x 200 | ASTM C78 | 31.5
G-80 | 192 | ordinary Portland cement (OPC) of 53 grades | 53 | 144 | 0 | 0 | 115 | 0 | 0 | 0 | 768 | 0 | 0 | 0 | 0 | 0 | 0 | 1017 | Quartz Sand + Normal River Sand | 2.62 | Steel Fiber | 156 | 13 | 0.18 | 1500 | 163 | polycarboxylate ether based superplasticiser | 34 | Heat or Oven Curing | 150 |  |  |  | 70.7 x 70.7 x 70.7 | IS 4031-1988 |  | 142.53 | 50 x 50 x 200 | ASTM C78 | 29.5
Ref.-no fiber | 712 | Type III Portland cement |  | 231 | 0 | 0 | 0 | 0 | 0 | 0 | 0 | 0 | 0 | 0 | 0 | 0 | 0 | 1231 | Quartz Sand | 4.75 | [5 empty] | 164 | polycarboxylate HRWR | 2.6404 | Standard Curing | 23 |  |  | 290 | 50 X 50 X50 | ASTM C 109 |  | 123 | 76.2 x 76.2 x304 | ASTM C 1609 | 13.7
Steel-0.5 % | 712 | Type III Portland cement |  | 231 | 0 | 0 | 0 | 0 | 0 | 0 | 0 | 0 | 0 | 0 | 0 | 0 | 0 | 1231 | Quartz Sand | 4.75 | Straight Steel Fiber | 39 | 13 | 0.2 | 1900 | 164 | polycarboxylate HRWR | 2.6404 | Standard Curing | 23 |  |  | 290 | 50 X 50 X50 | ASTM C 109 |  | 124 | 76.2 x 76.2 x304 | ASTM C 1609 | 14.9
Steel-1.0 % | 712 | Type III Portland cement |  | 231 | 0 | 0 | 0 | 0 | 0 | 0 | 0 | 0 | 0 | 0 | 0 | 0 | 0 | 1231 | Quartz Sand | 4.75 | Straight Steel Fiber | 78 | 13 | 0.2 | 1900 | 164 | polycarboxylate HRWR | 2.6404 | Standard Curing | 23 |  |  | 285 | 50 X 50 X50 | ASTM C 109 |  | 124 | 76.2 x 76.2 x304 | ASTM C 1609 | 16.5
Steel-1.5 % | 712 | Type III Portland cement |  | 231 | 0 | 0 | 0 | 0 | 0 | 0 | 0 | 0 | 0 | 0 | 0 | 0 | 0 | 1231 | Quartz Sand | 4.75 | Straight Steel Fiber | 117 | 13 | 0.2 | 1900 | 164 | polycarboxylate HRWR | 2.7347 | Standard Curing | 23 |  |  | 280 | 50 X 50 X50 | ASTM C 109 |  | 125 | 76.2 x 76.2 x304 | ASTM C 1609 | 19.6
Steel-2.0 % | 712 | Type III Portland cement |  | 231 | 0 | 0 | 0 | 0 | 0 | 0 | 0 | 0 | 0 | 0 | 0 | 0 | 0 | 1231 | Quartz Sand | 4.75 | Straight Steel Fiber | 156 | 13 | 0.2 | 1900 | 164 | polycarboxylate HRWR | 3.772 | Standard Curing | 23 |  |  | 280 | 50 X 50 X50 | ASTM C 109 |  | 125 | 76.2 x 76.2 x304 | ASTM C 1609 | 20.3
Steel-2.5 % | 712 | Type III Portland cement |  | 231 | 0 | 0 | 0 | 0 | 0 | 0 | 0 | 0 | 0 | 0 | 0 | 0 | 0 | 1231 | Quartz Sand | 4.75 | Straight Steel Fiber | 195 | 13 | 0.2 | 1900 | 164 | polycarboxylate HRWR | 6.5067 | Standard Curing | 23 |  |  | 280 | 50 X 50 X50 | ASTM C 109 |  | 126 | 76.2 x 76.2 x304 | ASTM C 1609 | 19.7
Ref. | 712 | Type III Portland cement |  | 231 | 0 | 0 | 0 | 0 | 0 | 0 | 0 | 0 | 0 | 0 | 0 | 0 | 0 | 1231 | Quartz Sand | 4.75 | Steel Fiber | 156 | 13 | 0.2 | 1900 | 164 | polycarboxylate HRWR | 6.5 | Standard Curing | 23 |  |  | 275 | 50 X 50 X50 | ASTM C 109 |  | 135 | 76.2 x 76.2 x304 | ASTM C 1609 | 19.7
G50SF5 | 548 | Type III Portland cement |  | 42 | 0 | 0 | 0 | 0 | 0 | 0 | 535 | 0 | 0 | 0 | 0 | 0 | 0 | 998 | Missouri River sand + masonry sand | 4.75 | Steel Fiber | 156 | 13 | 0.2 | 1900 | 167 | polycarboxylate HRWR | 16 | Standard Curing | 23 |  |  | 280 | 50 X 50 X50 | ASTM C 109 |  | 125 | 76.2 x 76.2 x304 | ASTM C 1609 | 20.2
G50 | 593 | Type III Portland cement |  | 0 | 0 | 0 | 0 | 0 | 0 | 0 | 546 | 0 | 0 | 0 | 0 | 0 | 0 | 993 | Missouri River sand + masonry sand | 4.75 | Steel Fiber | 156 | 13 | 0.2 | 1900 | 182 | polycarboxylate HRWR | 12.5 | Standard Curing | 23 |  |  | 285 | 50 X 50 X50 | ASTM C 109 |  | 124 | 76.2 x 76.2 x304 | ASTM C 1609 | 22.8
FAC40SF5 | 663 | Type III Portland cement |  | 42 | 367 | 0 | 0 | 0 | 0 | 0 | 0 | 0 | 0 | 0 | 0 | 0 | 0 | 1011 | Missouri River sand + masonry sand | 4.75 | Steel Fiber | 156 | 13 | 0.2 | 1900 | 171 | polycarboxylate HRWR | 12 | Standard Curing | 23 |  |  | 285 | 50 X 50 X50 | ASTM C 109 |  | 124 | 76.2 x 76.2 x304 | ASTM C 1609 | 21.3
FAC60 | 486 | Type III Portland cement |  | 0 | 556 | 0 | 0 | 0 | 0 | 0 | 0 | 0 | 0 | 0 | 0 | 0 | 0 | 1019 | Missouri River sand + masonry sand | 4.75 | Steel Fiber | 156 | 13 | 0.2 | 1900 | 188 | polycarboxylate HRWR | 5.5 | Standard Curing | 23 |  |  | 285 | 50 X 50 X50 | ASTM C 109 |  | 120 | 76.2 x 76.2 x304 | ASTM C 1609 | 20.1
Ref. | 712 | Type III Portland cement |  | 231 | 0 | 0 | 0 | 0 | 0 | 0 | 0 | 0 | 0 | 0 | 0 | 0 | 0 | 1231 | Quartz Sand | 4.75 | Steel Fiber | 156 | 13 | 0.2 | 1900 | 164 | polycarboxylate HRWR | 6.5 | Heat curing | 90 |  |  |  | 50 X 50 X50 | ASTM C 109 |  | 202
G50SF5 | 548 | Type III Portland cement |  | 42 | 0 | 0 | 0 | 0 | 0 | 0 | 535 | 0 | 0 | 0 | 0 | 0 | 0 | 998 | Missouri River sand + masonry sand | 4.75 | Steel Fiber | 156 | 13 | 0.2 | 1900 | 167 | polycarboxylate HRWR | 16 | Heat curing | 90 |  |  |  | 50 X 50 X50 | ASTM C 109 |  | 178
G50 | 593 | Type III Portland cement |  | 0 | 0 | 0 | 0 | 0 | 0 | 0 | 546 | 0 | 0 | 0 | 0 | 0 | 0 | 993 | Missouri River sand + masonry sand | 4.75 | Steel Fiber | 156 | 13 | 0.2 | 1900 | 182 | polycarboxylate HRWR | 12.5 | Heat curing | 90 |  |  |  | 50 X 50 X50 | ASTM C 109 |  | 170
FAC40SF5 | 663 | Type III Portland cement |  | 42 | 367 | 0 | 0 | 0 | 0 | 0 | 0 | 0 | 0 | 0 | 0 | 0 | 0 | 1011 | Missouri River sand + masonry sand | 4.75 | Steel Fiber | 156 | 13 | 0.2 | 1900 | 171 | polycarboxylate HRWR | 12 | Heat curing | 90 |  |  |  | 50 X 50 X50 | ASTM C 109 |  | 168
FAC60 | 486 | Type III Portland cement |  | 0 | 556 | 0 | 0 | 0 | 0 | 0 | 0 | 0 | 0 | 0 | 0 | 0 | 0 | 1019 | Missouri River sand + masonry sand | 4.75 | Steel Fiber | 156 | 13 | 0.2 | 1900 | 188 | polycarboxylate HRWR | 5.5 | Heat curing | 90 |  |  |  | 50 X 50 X50 | ASTM C 109 |  | 136
VMA-0 | 660 | Type III Portland cement |  | 60 | 480 | 0 | 0 | 0 | 0 | 0 | 0 | 0 | 0 | 0 | 0 | 0 | 0 | 1200 | Missouri River sand + masonry sand + LIGHTWEIGHT | 4.75 | Straight Steel Fibers | 156 | 13 | 0.2 | 1900 | 276 |  | 5.28 | Standard Curing | 23 |  | ASTM C 230/C 230 M | 290 | 50 X 50 X50 | ASTM C 109 |  | 126 | 76.2 X 76.2 X 304 | ASTM C1609 | 20
VMA-0.5 | 660 | Type III Portland cement |  | 60 | 480 | 0 | 0 | 0 | 0 | 0 | 0 | 0 | 0 | 0 | 0 | 0 | 0 | 1200 | Missouri River sand + masonry sand + LIGHTWEIGHT | 4.75 | Straight Steel Fibers | 156 | 13 | 0.2 | 1900 | 276 | VMA (i.e. RHEOMAC® VMA 362 | 6 | Standard Curing | 23 |  | ASTM C 230/C 230 M | 285 | 50 X 50 X50 | ASTM C 109 |  | 122 | 76.2 X 76.2 X 304 | ASTM C1609 | 31
VMA-1.0 | 660 | Type III Portland cement |  | 60 | 480 | 0 | 0 | 0 | 0 | 0 | 0 | 0 | 0 | 0 | 0 | 0 | 0 | 1200 | Missouri River sand + masonry sand + LIGHTWEIGHT | 4.75 | Straight Steel Fibers | 156 | 13 | 0.2 | 1900 | 276 | VMA (i.e. RHEOMAC® VMA 362 | 12 | Standard Curing | 23 |  | ASTM C 230/C 230 M | 280 | 50 X 50 X50 | ASTM C 109 |  | 120 | 76.2 X 76.2 X 304 | ASTM C1609 | 35
VMA-1.5 | 660 | Type III Portland cement |  | 60 | 480 | 0 | 0 | 0 | 0 | 0 | 0 | 0 | 0 | 0 | 0 | 0 | 0 | 1200 | Missouri River sand + masonry sand + LIGHTWEIGHT | 4.75 | Straight Steel Fibers | 156 | 13 | 0.2 | 1900 | 276 | VMA (i.e. RHEOMAC® VMA 362 | 18 | Standard Curing | 23 |  | ASTM C 230/C 230 M | 275 | 50 X 50 X50 | ASTM C 109 |  | 109 | 76.2 X 76.2 X 304 | ASTM C1609 | 32
VMA-2 | 660 | Type III Portland cement |  | 60 | 480 | 0 | 0 | 0 | 0 | 0 | 0 | 0 | 0 | 0 | 0 | 0 | 0 | 1200 | Missouri River sand + masonry sand + LIGHTWEIGHT | 4.75 | Straight Steel Fibers | 156 | 13 | 0.2 | 1900 | 276 | VMA (i.e. RHEOMAC® VMA 362 | 24 | Standard Curing | 23 |  | ASTM C 230/C 230 M | 270 | 50 X 50 X50 | ASTM C 109 |  | 96 | 76.2 X 76.2 X 304 | ASTM C1609 | 26
FT-12 | 540 | Type III Portland cement |  | 60 | 0 | 0 | 0 | 0 | 0 | 0 | 600 | 0 | 0 | 0 | 0 | 0 | 0 | 1200 | Missouri River sand + masonry sand + LIGHTWEIGHT | 4.75 | Straight Steel Fibers | 156 | 13 | 0.2 | 1900 | 276 | polycarboxylate-based high-range water reducer | 9.6 | Standard Curing | 23 |  | ASTM C 230/C 230 M | 290 |  |  |  |  | 76.2 X 76.2 X 304 | ASTM C1609 | 22.5
FT-48 | 540 | Type III Portland cement |  | 60 | 0 | 0 | 0 | 0 | 0 | 0 | 600 | 0 | 0 | 0 | 0 | 0 | 0 | 1200 | Missouri River sand + masonry sand + LIGHTWEIGHT | 4.75 | Straight Steel Fibers | 156 | 13 | 0.2 | 1900 | 276 | polycarboxylate-based high-range water reducer | 9.6 | Standard Curing | 23 |  | ASTM C 230/C 230 M | 280 |  |  |  |  | 76.2 X 76.2 X 304 | ASTM C1609 | 35.5
FT-93 | 540 | Type III Portland cement |  | 60 | 0 | 0 | 0 | 0 | 0 | 0 | 600 | 0 | 0 | 0 | 0 | 0 | 0 | 1200 | Missouri River sand + masonry sand + LIGHTWEIGHT | 4.75 | Straight Steel Fibers | 156 | 13 | 0.2 | 1900 | 276 | polycarboxylate-based high-range water reducer | 9.6 | Standard Curing | 23 |  | ASTM C 230/C 230 M | 270 |  |  |  |  | 76.2 X 76.2 X 304 | ASTM C1609 | 30
S13 | 788.5 | Type 1 Portland cement |  | 197.1 | 0 | 0 | 0 | 0 | 0 | 0 | 0 | 0 | 0 | 0 | 0 | 0 | 236.6 | 867.4 | Silica Sand | 0.5 | Straight Steel Fibers | 156 | 13 | 0.2 | 2500 | 160.3 | polycarboxylate superplasticizer | 15.7696 | Standard Curing |  |  | ASTM C 1437 | 230 | Cylinder 100 x 200 | ASTM C 39 |  | 201.8 | 100 X 100 X 400 | JCI-S-002-2003 standard | 26
S16.3 | 788.5 | Type 1 Portland cement |  | 197.1 | 0 | 0 | 0 | 0 | 0 | 0 | 0 | 0 | 0 | 0 | 0 | 0 | 236.6 | 867.4 | Silica Sand | 0.5 | Straight Steel Fibers | 156 | 16.5 | 0.2 | 2500 | 160.3 | polycarboxylate superplasticizer | 15.7696 | Standard Curing |  |  | ASTM C 1437 | 230 | Cylinder 100 x 200 | ASTM C 39 |  | 204.5 | 100 X 100 X 400 | JCI-S-002-2003 standard | 33
S19.5 | 788.5 | Type 1 Portland cement |  | 197.1 | 0 | 0 | 0 | 0 | 0 | 0 | 0 | 0 | 0 | 0 | 0 | 0 | 236.6 | 867.4 | Silica Sand | 0.5 | Straight Steel Fibers | 156 | 19.5 | 0.2 | 2500 | 160.3 | polycarboxylate superplasticizer | 15.7696 | Standard Curing |  |  | ASTM C 1437 | 230 | Cylinder 100 x 200 | ASTM C 39 |  | 197.3 | 100 X 100 X 400 | JCI-S-002-2003 standard | 39
| 788.5 | Type 1 Portland cement |  | 197.125 | 0 | 0 | 0 | 0 | 0 | 0 | 0 | 0 | 0 | 0 | 0 | 0 | 236.55 | 867.35 | Silica Sand | 0.5 | Straight Steel Fibers | 156 | 13 | 0.2 | 2500 | 197.125 | polycarboxylate superplasticizer | 15.77 | steam curing | 90 |  | ASTM C 1437 | 240 | Cylinder 100 x 200 | ASTM C 39 |  | 202 | 100 X 100 X 400 | ASTM C 1609/C 1609M | 29
| 788.5 | Type 1 Portland cement |  | 197.125 | 0 | 0 | 0 | 0 | 0 | 0 | 0 | 0 | 0 | 0 | 0 | 0 | 236.55 | 867.35 | Silica Sand | 0.5 | Straight Steel Fibers | 156 | 16.5 | 0.2 | 2500 | 197.125 | polycarboxylate superplasticizer | 15.77 | steam curing | 90 |  | ASTM C 1437 | 240 | Cylinder 100 x 200 | ASTM C 39 |  | 204.5 | 100 X 100 X 400 | ASTM C 1609/C 1609M | 33
| 788.5 | Type 1 Portland cement |  | 197.125 | 0 | 0 | 0 | 0 | 0 | 0 | 0 | 0 | 0 | 0 | 0 | 0 | 236.55 | 867.35 | Silica Sand | 0.5 | Straight Steel Fibers | 156 | 19.5 | 0.2 | 2500 | 197.125 | polycarboxylate superplasticizer | 15.77 | steam curing | 90 |  | ASTM C 1437 | 240 | Cylinder 100 x 200 | ASTM C 39 |  | 197.3 | 100 X 100 X 400 | ASTM C 1609/C 1609M | 36
HSM | 700 | Ordinary type I Portland cement (OPC) |  | 100 | 0 | 0 | 0 | 0 | 0 | 0 | 200 | 0 | 0 | 0 | 0 | 0 | 0 | 1000 | Washed sand | [6 empty] | 230 | polycarboxylic acid-based superplasticizer | 25 | Autoclave Curing | 200 |  | ASTM C1437 | 229 | 50 X 50 X 50 | ASTM C109 | 85 | 112
MK0 | 754 | PⅡ 52.5 cement | 52.5 | 90 | 306 | 0 | 0 | 0 | 0 | 0 | 0 | 0 | 0 | 0 | 0 | 0 | 0 | 951 | Locally available sand | 1.25 | Straight Steel Fibers | 156 | 13 | 0.2 | 1100 | 198 | polycarboxylic ether based water-reducing agent | 33 | standard Curing | 20 |  | EN-1015-3 (2007) and EN-12350-8 (2010) | 330 | 40 x 40 x 160 | EN 196-1 (2005) | 109 | 151
MK20 | 754 | PⅡ 52.5 cement | 52.5 | 72 | 306 | 0 | 0 | 0 | 0 | 18 | 0 | 0 | 0 | 0 | 0 | 0 | 0 | 951 | Locally available sand | 1.25 | Straight Steel Fibers | 156 | 13 | 0.2 | 1100 | 198 | polycarboxylic ether based water-reducing agent | 33 | standard Curing | 20 |  | EN-1015-3 (2007) and EN-12350-8 (2010) | 320 | 40 x 40 x 160 | EN 196-1 (2005) | 112 | 154
MK40 | 754 | PⅡ 52.5 cement | 52.5 | 54 | 306 | 0 | 0 | 0 | 0 | 36 | 0 | 0 | 0 | 0 | 0 | 0 | 0 | 951 | Locally available sand | 1.25 | Straight Steel Fibers | 156 | 13 | 0.2 | 1100 | 198 | polycarboxylic ether based water-reducing agent | 33 | standard Curing | 20 |  | EN-1015-3 (2007) and EN-12350-8 (2010) | 310 | 40 x 40 x 160 | EN 196-1 (2005) | 117 | 160
MK60 | 754 | PⅡ 52.5 cement | 52.5 | 36 | 306 | 0 | 0 | 0 | 0 | 54 | 0 | 0 | 0 | 0 | 0 | 0 | 0 | 951 | Locally available sand | 1.25 | Straight Steel Fibers | 156 | 13 | 0.2 | 1100 | 198 | polycarboxylic ether based water-reducing agent | 33 | standard Curing | 20 |  | EN-1015-3 (2007) and EN-12350-8 (2010) | 305 | 40 x 40 x 160 | EN 196-1 (2005) | 116 | 157
MK80 | 754 | PⅡ 52.5 cement | 52.5 | 18 | 306 | 0 | 0 | 0 | 0 | 72 | 0 | 0 | 0 | 0 | 0 | 0 | 0 | 951 | Locally available sand | 1.25 | Straight Steel Fibers | 156 | 13 | 0.2 | 1100 | 198 | polycarboxylic ether based water-reducing agent | 33 | standard Curing | 20 |  | EN-1015-3 (2007) and EN-12350-8 (2010) | 300 | 40 x 40 x 160 | EN 196-1 (2005) | 110 | 155
MK100 | 754 | PⅡ 52.5 cement | 52.5 | 0 | 306 | 0 | 0 | 0 | 0 | 90 | 0 | 0 | 0 | 0 | 0 | 0 | 0 | 951 | Locally available sand | 1.25 | Straight Steel Fibers | 156 | 13 | 0.2 | 1100 | 198 | polycarboxylic ether based water-reducing agent | 33 | standard Curing | 20 |  | EN-1015-3 (2007) and EN-12350-8 (2010) | 290 | 40 x 40 x 160 | EN 196-1 (2005) | 113 | 155
LS10SS00 | 905.6604 |  |  | 226.4151 | 0 | 0 | 0 | 271.6981 | 0 | 0 | 0 | 0 | 0 | 0 | 0 | 0 | 0 | 996.2264 | Silica sand | 0.5 | [5 empty] | 181.1321 | polycaboxylate superplasticizer | 60.67925 | Hot water curing | 90
LS10SS05 | 905.6604 |  |  | 226.4151 | 0 | 0 | 0 | 271.6981 | 0 | 0 | 0 | 0 | 0 | 0 | 0 | 0 | 0 | 996.2264 | Silica sand | 0.5 | Straight Steel Fibers | 39 | 30 | 0.3 | 2580 | 181.1321 | polycaboxylate superplasticizer | 60.67925 | Hot water curing | 90
LS10SS10 | 905.6604 |  |  | 226.4151 | 0 | 0 | 0 | 271.6981 | 0 | 0 | 0 | 0 | 0 | 0 | 0 | 0 | 0 | 996.2264 | Silica sand | 0.5 | Straight Steel Fibers | 78 | 30 | 0.3 | 2580 | 181.1321 | polycaboxylate superplasticizer | 60.67925 | Hot water curing | 90
LS10SS15 | 905.6604 |  |  | 226.4151 | 0 | 0 | 0 | 271.6981 | 0 | 0 | 0 | 0 | 0 | 0 | 0 | 0 | 0 | 996.2264 | Silica sand | 0.5 | Straight Steel Fibers | 117 | 30 | 0.3 | 2580 | 181.1321 | polycaboxylate superplasticizer | 60.67925 | Hot water curing | 90
HA10SS00 | 905.6604 |  |  | 226.4151 | 0 | 0 | 0 | 271.6981 | 0 | 0 | 0 | 0 | 0 | 0 | 0 | 0 | 0 | 996.2264 | Silica sand | 0.5 | [5 empty] | 181.1321 | polycaboxylate superplasticizer | 60.67925 | Hot water curing | 90
HA10SS05 | 905.6604 |  |  | 226.4151 | 0 | 0 | 0 | 271.6981 | 0 | 0 | 0 | 0 | 0 | 0 | 0 | 0 | 0 | 996.2264 | Silica sand | 0.5 | Hooked End Steel Fiber | 39 | 30 | 0.375 | 2311 | 181.1321 | polycaboxylate superplasticizer | 60.67925 | Hot water curing | 90
HA10SS10 | 905.6604 |  |  | 226.4151 | 0 | 0 | 0 | 271.6981 | 0 | 0 | 0 | 0 | 0 | 0 | 0 | 0 | 0 | 996.2264 | Silica sand | 0.5 | Hooked End Steel Fiber | 78 | 30 | 0.375 | 2311 | 181.1321 | polycaboxylate superplasticizer | 60.67925 | Hot water curing | 90
HA10SS15 | 905.6604 |  |  | 226.4151 | 0 | 0 | 0 | 271.6981 | 0 | 0 | 0 | 0 | 0 | 0 | 0 | 0 | 0 | 996.2264 | Silica sand | 0.5 | Hooked End Steel Fiber | 117 | 30 | 0.375 | 2311 | 181.1321 | polycaboxylate superplasticizer | 60.67925 | Hot water curing | 90
HB10SS00 | 905.6604 |  |  | 226.4151 | 0 | 0 | 0 | 271.6981 | 0 | 0 | 0 | 0 | 0 | 0 | 0 | 0 | 0 | 996.2264 | Silica sand | 0.5 | [5 empty] | 181.1321 | polycaboxylate superplasticizer | 60.67925 | Hot water curing | 90
HB10SS05 | 905.6604 |  |  | 226.4151 | 0 | 0 | 0 | 271.6981 | 0 | 0 | 0 | 0 | 0 | 0 | 0 | 0 | 0 | 996.2264 | Silica sand | 0.5 | Hooked End Steel Fiber | 39 | 62 | 0.775 | 1891 | 181.1321 | polycaboxylate superplasticizer | 60.67925 | Hot water curing | 90
HB10SS10 | 905.6604 |  |  | 226.4151 | 0 | 0 | 0 | 271.6981 | 0 | 0 | 0 | 0 | 0 | 0 | 0 | 0 | 0 | 996.2264 | Silica sand | 0.5 | Hooked End Steel Fiber | 78 | 62 | 0.775 | 1891 | 181.1321 | polycaboxylate superplasticizer | 60.67925 | Hot water curing | 90
HB10SS15 | 905.6604 |  |  | 226.4151 | 0 | 0 | 0 | 271.6981 | 0 | 0 | 0 | 0 | 0 | 0 | 0 | 0 | 0 | 996.2264 | Silica sand | 0.5 | Hooked End Steel Fiber | 117 | 62 | 0.775 | 1891 | 181.1321 | polycaboxylate superplasticizer | 60.67925 | Hot water curing | 90
T10SS00 | 905.6604 |  |  | 226.4151 | 0 | 0 | 0 | 271.6981 | 0 | 0 | 0 | 0 | 0 | 0 | 0 | 0 | 0 | 996.2264 | Silica sand | 0.5 | [5 empty] | 181.1321 | polycaboxylate superplasticizer | 60.67925 | Hot water curing | 90
T10SS05 | 905.6604 |  |  | 226.4151 | 0 | 0 | 0 | 271.6981 | 0 | 0 | 0 | 0 | 0 | 0 | 0 | 0 | 0 | 996.2264 | Silica sand | 0.5 | Twisted Steel Fiber | 39 | 30 | 0.3 | 2428 | 181.1321 | polycaboxylate superplasticizer | 60.67925 | Hot water curing | 90
T10SS10 | 905.6604 |  |  | 226.4151 | 0 | 0 | 0 | 271.6981 | 0 | 0 | 0 | 0 | 0 | 0 | 0 | 0 | 0 | 996.2264 | Silica sand | 0.5 | Twisted Steel Fiber | 78 | 30 | 0.3 | 2428 | 181.1321 | polycaboxylate superplasticizer | 60.67925 | Hot water curing | 90
T10SS15 | 905.6604 |  |  | 226.4151 | 0 | 0 | 0 | 271.6981 | 0 | 0 | 0 | 0 | 0 | 0 | 0 | 0 | 0 | 996.2264 | Silica sand | 0.5 | Twisted Steel Fiber | 117 | 30 | 0.3 | 2428 | 181.1321 | polycaboxylate superplasticizer | 60.67925 | Hot water curing | 90
M0 | 1150 | ordinary Portland cement (P.O 52.5) | 52.5 | 0 | 0 | 0 | 0 | 0 | 0 | 0 | 0 | 0 | 0 | 0 | 0 | 0 | 0 | 1150 | Quartz sand | 2.36 | [5 empty] | 207 | polycarboxylate-based high range water-reducing agent (HRWR) | 17.25 | Standard Water Curing | 25 | 60 | Chinese standard GB2419-2005 | 210 | 40 x 40 x 160 | Chinese standard GB/T 17671-1999 | 77 | 90 | 40 x 40 x 160 | Chinese standard GB/T 17671-1999 | 13.8
M5 | 1092.5 | ordinary Portland cement (P.O 52.5) | 52.5 | 57.5 | 0 | 0 | 0 | 0 | 0 | 0 | 0 | 0 | 0 | 0 | 0 | 0 | 0 | 1150 | Quartz sand | 2.36 | [5 empty] | 207 | polycarboxylate-based high range water-reducing agent (HRWR) | 17.25 | Standard Water Curing | 25 | 60 | Chinese standard GB2419-2005 | 258 | 40 x 40 x 160 | Chinese standard GB/T 17671-1999 | 80 | 95 | 40 x 40 x 160 | Chinese standard GB/T 17671-1999 | 15.5
M10 | 1035 | ordinary Portland cement (P.O 52.5) | 52.5 | 115 | 0 | 0 | 0 | 0 | 0 | 0 | 0 | 0 | 0 | 0 | 0 | 0 | 0 | 1150 | Quartz sand | 2.36 | [5 empty] | 207 | polycarboxylate-based high range water-reducing agent (HRWR) | 17.25 | Standard Water Curing | 25 | 60 | Chinese standard GB2419-2005 | 280 | 40 x 40 x 160 | Chinese standard GB/T 17671-1999 | 78 | 97 | 40 x 40 x 160 | Chinese standard GB/T 17671-1999 | 16
M15 | 977.5 | ordinary Portland cement (P.O 52.5) | 52.5 | 172.5 | 0 | 0 | 0 | 0 | 0 | 0 | 0 | 0 | 0 | 0 | 0 | 0 | 0 | 1150 | Quartz sand | 2.36 | [5 empty] | 207 | polycarboxylate-based high range water-reducing agent (HRWR) | 17.25 | Standard Water Curing | 25 | 60 | Chinese standard GB2419-2005 | 290 | 40 x 40 x 160 | Chinese standard GB/T 17671-1999 | 79 | 98 | 40 x 40 x 160 | Chinese standard GB/T 17671-1999 | 16.5
M20 | 920 | ordinary Portland cement (P.O 52.5) | 52.5 | 230 | 0 | 0 | 0 | 0 | 0 | 0 | 0 | 0 | 0 | 0 | 0 | 0 | 0 | 1150 | Quartz sand | 2.36 | [5 empty] | 207 | polycarboxylate-based high range water-reducing agent (HRWR) | 17.25 | Standard Water Curing | 25 | 60 | Chinese standard GB2419-2005 | 295 | 40 x 40 x 160 | Chinese standard GB/T 17671-1999 | 81 | 99.5 | 40 x 40 x 160 | Chinese standard GB/T 17671-1999 | 15.5
M25 | 862.5 | ordinary Portland cement (P.O 52.5) | 52.5 | 287.5 | 0 | 0 | 0 | 0 | 0 | 0 | 0 | 0 | 0 | 0 | 0 | 0 | 0 | 1150 | Quartz sand | 2.36 | [5 empty] | 207 | polycarboxylate-based high range water-reducing agent (HRWR) | 17.25 | Standard Water Curing | 25 | 60 | Chinese standard GB2419-2005 | 270 | 40 x 40 x 160 | Chinese standard GB/T 17671-1999 | 78 | 95 | 40 x 40 x 160 | Chinese standard GB/T 17671-1999 | 13.5
U0 | 1150 | ordinary Portland cement (P.O 52.5) | 52.5 | 0 | 0 | 0 | 0 | 0 | 0 | 0 | 0 | 0 | 0 | 0 | 0 | 0 | 0 | 1150 | Quartz sand | 2.36 | Straight Steel Fibers | 156 | 13 | 0.2 | 2000 | 207 | polycarboxylate-based high range water-reducing agent (HRWR) | 17.25 | Standard Water Curing | 25 | 60 | Chinese standard GB2419-2005 | 160 | 40 x 40 x 160 | Chinese standard GB/T 17671-1999 | 94 | 122 | 40 x 40 x 160 | Chinese standard GB/T 17671-1999 | 27
U5 | 1092.5 | ordinary Portland cement (P.O 52.5) | 52.5 | 57.5 | 0 | 0 | 0 | 0 | 0 | 0 | 0 | 0 | 0 | 0 | 0 | 0 | 0 | 1150 | Quartz sand | 2.36 | Straight Steel Fibers | 156 | 13 | 0.2 | 2000 | 207 | polycarboxylate-based high range water-reducing agent (HRWR) | 17.25 | Standard Water Curing | 25 | 60 | Chinese standard GB2419-2005 | 205 | 40 x 40 x 160 | Chinese standard GB/T 17671-1999 | 98 | 131 | 40 x 40 x 160 | Chinese standard GB/T 17671-1999 | 28
U10 | 1035 | ordinary Portland cement (P.O 52.5) | 52.5 | 115 | 0 | 0 | 0 | 0 | 0 | 0 | 0 | 0 | 0 | 0 | 0 | 0 | 0 | 1150 | Quartz sand | 2.36 | Straight Steel Fibers | 156 | 13 | 0.2 | 2000 | 207 | polycarboxylate-based high range water-reducing agent (HRWR) | 17.25 | Standard Water Curing | 25 | 60 | Chinese standard GB2419-2005 | 252 | 40 x 40 x 160 | Chinese standard GB/T 17671-1999 | 100 | 128 | 40 x 40 x 160 | Chinese standard GB/T 17671-1999 | 31
U15 | 977.5 | ordinary Portland cement (P.O 52.5) | 52.5 | 172.5 | 0 | 0 | 0 | 0 | 0 | 0 | 0 | 0 | 0 | 0 | 0 | 0 | 0 | 1150 | Quartz sand | 2.36 | Straight Steel Fibers | 156 | 13 | 0.2 | 2000 | 207 | polycarboxylate-based high range water-reducing agent (HRWR) | 17.25 | Standard Water Curing | 25 | 60 | Chinese standard GB2419-2005 | 265 | 40 x 40 x 160 | Chinese standard GB/T 17671-1999 | 105 | 136 | 40 x 40 x 160 | Chinese standard GB/T 17671-1999 | 32
U20 | 920 | ordinary Portland cement (P.O 52.5) | 52.5 | 230 | 0 | 0 | 0 | 0 | 0 | 0 | 0 | 0 | 0 | 0 | 0 | 0 | 0 | 1150 | Quartz sand | 2.36 | Straight Steel Fibers | 156 | 13 | 0.2 | 2000 | 207 | polycarboxylate-based high range water-reducing agent (HRWR) | 17.25 | Standard Water Curing | 25 | 60 | Chinese standard GB2419-2005 | 260 | 40 x 40 x 160 | Chinese standard GB/T 17671-1999 | 107 | 138 | 40 x 40 x 160 | Chinese standard GB/T 17671-1999 | 33.3
U25 | 862.5 | ordinary Portland cement (P.O 52.5) | 52.5 | 287.5 | 0 | 0 | 0 | 0 | 0 | 0 | 0 | 0 | 0 | 0 | 0 | 0 | 0 | 1150 | Quartz sand | 2.36 | Straight Steel Fibers | 156 | 13 | 0.2 | 2000 | 207 | polycarboxylate-based high range water-reducing agent (HRWR) | 17.25 | Standard Water Curing | 25 | 60 | Chinese standard GB2419-2005 | 245 | 40 x 40 x 160 | Chinese standard GB/T 17671-1999 | 100 | 131 | 40 x 40 x 160 | Chinese standard GB/T 17671-1999 | 32.5
UHP-ECC | 800 | CEM I ordinary Portland cement of strength class 52.5 N | 52.5 | 150 | 0 | 0 | 0 | 0 | 0 | 0 | 750 | 0 | 0 | 0 | 0 | 0 | 0 | 500 | Silica Sand | 0.18 | PE | 20 | 18 | 0.02 | 3000 | 230 | HRWRA | 25 | Standard Curing |  |  | CECS (2009) | 220 | 70.7 x 70.7 x 70.7 | Chinese standard test specification (CECS 2009) |  | 121.5 | 100 x 100 x 500 | Chinese standard test specification (CECS 2009) | 27.68
UHP-ECC | 800 | CEM I ordinary Portland cement of strength class 52.5 N | 52.5 | 150 | 0 | 0 | 0 | 0 | 0 | 0 | 750 | 0 | 0 | 0 | 0 | 0 | 0 | 500 | Silica Sand | 0.18 | PE | 20 | 18 | 0.02 | 3000 | 230 | HRWRA | 25 | Standard Curing |  |  | CECS (2009) | 220 | 100 x 100 x 100 | Chinese standard test specification (CECS 2009) |  | 112.69 | 100 x 100 x 500 | Chinese standard test specification (CECS 2009) | 27.68
T-0-5 | 1856.7 | 42.5 N ordinary Portland cement | 42.5 | 69.1 | 0 | 0 | 0 | 0 | 0 | 0 | 0 | 0 | 0 | 0 | 0 | 0 | 0 | 0 | [7 empty] | 318.9 | superplasticizer | 57.8 | Standard Curing | 20 | 95 | BS EN 445: 2007 | 95.3 | 70.7 x 70.7 x 70.7 | ASTM C39/C39M-18 |  | 92.3
T-0-10 | 1758.9 | 42.5 N ordinary Portland cement | 42.5 | 138.3 | 0 | 0 | 0 | 0 | 0 | 0 | 0 | 0 | 0 | 0 | 0 | 0 | 0 | 0 | [7 empty] | 319.7 | superplasticizer | 56.9 | Standard Curing | 20 | 95 | BS EN 445: 2007 | 87.3 | 70.7 x 70.7 x 70.7 | ASTM C39/C39M-18 |  | 108.7
T-0-15 | 1661.2 | 42.5 N ordinary Portland cement | 42.5 | 207.4 | 0 | 0 | 0 | 0 | 0 | 0 | 0 | 0 | 0 | 0 | 0 | 0 | 0 | 0 | [7 empty] | 320.6 | superplasticizer | 56.1 | Standard Curing | 20 | 95 | BS EN 445: 2007 | 77.5 | 70.7 x 70.7 x 70.7 | ASTM C39/C39M-18 |  | 122.6
T-0-20 | 1563.5 | 42.5 N ordinary Portland cement | 42.5 | 276.5 | 0 | 0 | 0 | 0 | 0 | 0 | 0 | 0 | 0 | 0 | 0 | 0 | 0 | 0 | [7 empty] | 321.4 | superplasticizer | 55.2 | Standard Curing | 20 | 95 | BS EN 445: 2007 | 64.7 | 70.7 x 70.7 x 70.7 | ASTM C39/C39M-18 |  | 130.7
T-0-25 | 1465.8 | 42.5 N ordinary Portland cement | 42.5 | 345.6 | 0 | 0 | 0 | 0 | 0 | 0 | 0 | 0 | 0 | 0 | 0 | 0 | 0 | 0 | [7 empty] | 322.2 | superplasticizer | 54.3 | Standard Curing | 20 | 95 | BS EN 445: 2007 | 52.6 | 70.7 x 70.7 x 70.7 | ASTM C39/C39M-18 |  | 129.7
T-5-0 | 1856.7 | 42.5 N ordinary Portland cement | 42.5 | 0 | 0 | 0 | 0 | 0 | 0 | 80.9 | 0 | 0 | 0 | 0 | 0 | 0 | 0 | 0 | [7 empty] | 318.6 | superplasticizer | 58.1 | Standard Curing | 20 | 95 | BS EN 445: 2007 | 107.6 | 70.7 x 70.7 x 70.7 | ASTM C39/C39M-18 |  | 82.6
T-5-5 | 1758.9 | 42.5 N ordinary Portland cement | 42.5 | 69.1 | 0 | 0 | 0 | 0 | 0 | 80.9 | 0 | 0 | 0 | 0 | 0 | 0 | 0 | 0 | [7 empty] | 319.4 | superplasticizer | 57.3 | Standard Curing | 20 | 95 | BS EN 445: 2007 | 115.9 | 70.7 x 70.7 x 70.7 | ASTM C39/C39M-18 |  | 101.2
T-5-10 | 1661.2 | 42.5 N ordinary Portland cement | 42.5 | 138.3 | 0 | 0 | 0 | 0 | 0 | 80.9 | 0 | 0 | 0 | 0 | 0 | 0 | 0 | 0 | [7 empty] | 320.2 | superplasticizer | 56.4 | Standard Curing | 20 | 95 | BS EN 445: 2007 | 114.1 | 70.7 x 70.7 x 70.7 | ASTM C39/C39M-18 |  | 116.8
T-5-15 | 1563.5 | 42.5 N ordinary Portland cement | 42.5 | 207.4 | 0 | 0 | 0 | 0 | 0 | 80.9 | 0 | 0 | 0 | 0 | 0 | 0 | 0 | 0 | [7 empty] | 321.1 | superplasticizer | 55.6 | Standard Curing | 20 | 95 | BS EN 445: 2007 | 96.7 | 70.7 x 70.7 x 70.7 | ASTM C39/C39M-18 |  | 125.4
T-5-20 | 1465.8 | 42.5 N ordinary Portland cement | 42.5 | 276.5 | 0 | 0 | 0 | 0 | 0 | 80.9 | 0 | 0 | 0 | 0 | 0 | 0 | 0 | 0 | [7 empty] | 321.9 | superplasticizer | 54.7 | Standard Curing | 20 | 95 | BS EN 445: 2007 | 72.3 | 70.7 x 70.7 x 70.7 | ASTM C39/C39M-18 |  | 126.7
T-10-0 | 1758.9 | 42.5 N ordinary Portland cement | 42.5 | 0 | 0 | 0 | 0 | 0 | 0 | 161.9 | 0 | 0 | 0 | 0 | 0 | 0 | 0 | 0 | [7 empty] | 319.1 | superplasticizer | 57.6 | Standard Curing | 20 | 95 | BS EN 445: 2007 | 147.3 | 70.7 x 70.7 x 70.7 | ASTM C39/C39M-18 |  | 93.5
T-10-5 | 1661.2 | 42.5 N ordinary Portland cement | 42.5 | 69.1 | 0 | 0 | 0 | 0 | 0 | 161.9 | 0 | 0 | 0 | 0 | 0 | 0 | 0 | 0 | [7 empty] | 319.9 | superplasticizer | 56.8 | Standard Curing | 20 | 95 | BS EN 445: 2007 | 110.2 | 70.7 x 70.7 x 70.7 | ASTM C39/C39M-18 |  | 106.4
T-10-10 | 1563.5 | 42.5 N ordinary Portland cement | 42.5 | 138.3 | 0 | 0 | 0 | 0 | 0 | 161.9 | 0 | 0 | 0 | 0 | 0 | 0 | 0 | 0 | [7 empty] | 320.7 | superplasticizer | 55.9 | Standard Curing | 20 | 95 | BS EN 445: 2007 | 107.2 | 70.7 x 70.7 x 70.7 | ASTM C39/C39M-18 |  | 123.8
T-10-15 | 1465.8 | 42.5 N ordinary Portland cement | 42.5 | 207.4 | 0 | 0 | 0 | 0 | 0 | 161.9 | 0 | 0 | 0 | 0 | 0 | 0 | 0 | 0 | [7 empty] | 321.6 | superplasticizer | 55.1 | Standard Curing | 20 | 95 | BS EN 445: 2007 | 104.4 | 70.7 x 70.7 x 70.7 | ASTM C39/C39M-18 |  | 127.9
T-15-0 | 1661.2 | 42.5 N ordinary Portland cement | 42.5 | 0 | 0 | 0 | 0 | 0 | 0 | 242.8 | 0 | 0 | 0 | 0 | 0 | 0 | 0 | 0 | [7 empty] | 319.5 | superplasticizer | 57.1 | Standard Curing | 20 | 95 | BS EN 445: 2007 | 142.6 | 70.7 x 70.7 x 70.7 | ASTM C39/C39M-18 |  | 101.2
T-15-5 | 1563.5 | 42.5 N ordinary Portland cement | 42.5 | 69.1 | 0 | 0 | 0 | 0 | 0 | 242.8 | 0 | 0 | 0 | 0 | 0 | 0 | 0 | 0 | [7 empty] | 320.4 | superplasticizer | 56.3 | Standard Curing | 20 | 95 | BS EN 445: 2007 | 106.7 | 70.7 x 70.7 x 70.7 | ASTM C39/C39M-18 |  | 109.2
T-15-10 | 1465.8 | 42.5 N ordinary Portland cement | 42.5 | 138.3 | 0 | 0 | 0 | 0 | 0 | 242.8 | 0 | 0 | 0 | 0 | 0 | 0 | 0 | 0 | [7 empty] | 321.2 | superplasticizer | 55.4 | Standard Curing | 20 | 95 | BS EN 445: 2007 | 102.8 | 70.7 x 70.7 x 70.7 | ASTM C39/C39M-18 |  | 126.3
T-20-0 | 1563.5 | 42.5 N ordinary Portland cement | 42.5 | 0 | 0 | 0 | 0 | 0 | 0 | 323.8 | 0 | 0 | 0 | 0 | 0 | 0 | 0 | 0 | [7 empty] | 320 | superplasticizer | 56.6 | Standard Curing | 20 | 95 | BS EN 445: 2007 | 141.6 | 70.7 x 70.7 x 70.7 | ASTM C39/C39M-18 |  | 104.7
T-20-5 | 1465.8 | 42.5 N ordinary Portland cement | 42.5 | 69.1 | 0 | 0 | 0 | 0 | 0 | 323.8 | 0 | 0 | 0 | 0 | 0 | 0 | 0 | 0 | [7 empty] | 320.9 | superplasticizer | 55.8 | Standard Curing | 20 | 95 | BS EN 445: 2007 | 97.8 | 70.7 x 70.7 x 70.7 | ASTM C39/C39M-18 |  | 111.2
T-25-0 | 1465.8 | 42.5 N ordinary Portland cement | 42.5 | 0 | 0 | 0 | 0 | 0 | 0 | 404.7 | 0 | 0 | 0 | 0 | 0 | 0 | 0 | 0 | [7 empty] | 320.5 | superplasticizer | 56.1 | Standard Curing | 20 | 95 | BS EN 445: 2007 | 119.6 | 70.7 x 70.7 x 70.7 | ASTM C39/C39M-18 |  | 105.8
AP (Plain) | 890 | Type I/II ordinary portland cement |  | 223 | 0 | 0 | 0 | 0 | 0 | 0 | 0 | 0 | 0 | 0 | 0 | 0 | 0 | 592 | Locally available sand | 0.6 | [5 empty] | 334 | polycarboxylate based HRWRA | 50 | Standard Curing |  |  | ASTM C1856 | 250 | 50 x 50 x 50 | ASTM C109 | 79.7 | 88.3
AP (Plain) | 890 | Type I/II ordinary portland cement |  | 223 | 0 | 0 | 0 | 0 | 0 | 0 | 0 | 0 | 0 | 0 | 0 | 0 | 0 | 592 | Locally available sand | 0.6 | [5 empty] | 334 | polycarboxylate based HRWRA | 50 | Moist Curing |  | 100 | ASTM C1856 | 250 | 50 x 50 x 50 | ASTM C109 | 91.9 | 99.3
AP (Plain) | 890 | Type I/II ordinary portland cement |  | 223 | 0 | 0 | 0 | 0 | 0 | 0 | 0 | 0 | 0 | 0 | 0 | 0 | 0 | 592 | Locally available sand | 0.6 | [5 empty] | 334 | polycarboxylate based HRWRA | 50 | Warm bath curing | 90 |  | ASTM C1856 | 250 | 50 x 50 x 50 | ASTM C109 | 108.3 | 113
AP (Plain) | 890 | Type I/II ordinary portland cement |  | 223 | 0 | 0 | 0 | 0 | 0 | 0 | 0 | 0 | 0 | 0 | 0 | 0 | 0 | 592 | Locally available sand | 0.6 | [5 empty] | 334 | polycarboxylate based HRWRA | 50 | Heat curing | 90 |  | ASTM C1856 | 250 | 50 x 50 x 50 | ASTM C109 | 98 | 127
AF (Fiber Reinforced) | 890 | Type I/II ordinary portland cement |  | 223 | 0 | 0 | 0 | 0 | 0 | 0 | 0 | 0 | 0 | 0 | 0 | 0 | 0 | 549 | Locally available sand | 0.6 | Straight Steel Fibers | 119 | 13 | 0.2 |  | 334 | polycarboxylate based HRWRA | 50 | Standard Curing |  |  | ASTM C1856 | 250 | 50 x 50 x 50 | ASTM C109 | 100.5 | 113.9
AF (Fiber Reinforced) | 890 | Type I/II ordinary portland cement |  | 223 | 0 | 0 | 0 | 0 | 0 | 0 | 0 | 0 | 0 | 0 | 0 | 0 | 0 | 549 | Locally available sand | 0.6 | Straight Steel Fibers | 119 | 13 | 0.2 |  | 334 | polycarboxylate based HRWRA | 50 | Moist Curing |  | 100 | ASTM C1856 | 250 | 50 x 50 x 50 | ASTM C109 | 63.7 | 94.3
AF (Fiber Reinforced) | 890 | Type I/II ordinary portland cement |  | 223 | 0 | 0 | 0 | 0 | 0 | 0 | 0 | 0 | 0 | 0 | 0 | 0 | 0 | 549 | Locally available sand | 0.6 | Straight Steel Fibers | 119 | 13 | 0.2 |  | 334 | polycarboxylate based HRWRA | 50 | Warm bath curing | 90 |  | ASTM C1856 | 250 | 50 x 50 x 50 | ASTM C109 | 43.7 | 138
AF (Fiber Reinforced) | 890 | Type I/II ordinary portland cement |  | 223 | 0 | 0 | 0 | 0 | 0 | 0 | 0 | 0 | 0 | 0 | 0 | 0 | 0 | 549 | Locally available sand | 0.6 | Straight Steel Fibers | 119 | 13 | 0.2 |  | 334 | polycarboxylate based HRWRA | 50 | Heat curing | 90 |  | ASTM C1856 | 250 | 50 x 50 x 50 | ASTM C109 | 112.6 | 123.9
BP (Plain) | 890 | Type I/II ordinary portland cement |  | 178 | 0 | 0 | 0 | 0 | 0 | 0 | 0 | 0 | 0 | 0 | 0 | 0 | 0 | 982 | Locally available sand | 0.6 | [5 empty] | 214 | polycarboxylate based HRWRA | 50 | Standard Curing |  |  | ASTM C1856 | 250 | 50 x 50 x 50 | ASTM C109 | 96.1 | 103.7
BP (Plain) | 890 | Type I/II ordinary portland cement |  | 178 | 0 | 0 | 0 | 0 | 0 | 0 | 0 | 0 | 0 | 0 | 0 | 0 | 0 | 982 | Locally available sand | 0.6 | [5 empty] | 214 | polycarboxylate based HRWRA | 50 | Moist Curing |  | 100 | ASTM C1856 | 250 | 50 x 50 x 50 | ASTM C109 | 100.5 | 128.2
BP (Plain) | 890 | Type I/II ordinary portland cement |  | 178 | 0 | 0 | 0 | 0 | 0 | 0 | 0 | 0 | 0 | 0 | 0 | 0 | 0 | 982 | Locally available sand | 0.6 | [5 empty] | 214 | polycarboxylate based HRWRA | 50 | Warm bath curing | 90 |  | ASTM C1856 | 250 | 50 x 50 x 50 | ASTM C109 | 125.1 | 138.6
BP (Plain) | 890 | Type I/II ordinary portland cement |  | 178 | 0 | 0 | 0 | 0 | 0 | 0 | 0 | 0 | 0 | 0 | 0 | 0 | 0 | 982 | Locally available sand | 0.6 | [5 empty] | 214 | polycarboxylate based HRWRA | 50 | Heat curing | 90 |  | ASTM C1856 | 250 | 50 x 50 x 50 | ASTM C109 | 124.2 | 126.5
BF (Fiber Reinforced) | 890 | Type I/II ordinary portland cement |  | 178 | 0 | 0 | 0 | 0 | 0 | 0 | 0 | 0 | 0 | 0 | 0 | 0 | 0 | 939 | Locally available sand | 0.6 | Straight Steel Fibers | 119 | 13 | 0.2 |  | 214 | polycarboxylate based HRWRA | 50 | Standard Curing |  |  | ASTM C1856 | 250 | 50 x 50 x 50 | ASTM C109 | 116.6 | 128.9
BF (Fiber Reinforced) | 890 | Type I/II ordinary portland cement |  | 178 | 0 | 0 | 0 | 0 | 0 | 0 | 0 | 0 | 0 | 0 | 0 | 0 | 0 | 939 | Locally available sand | 0.6 | Straight Steel Fibers | 119 | 13 | 0.2 |  | 214 | polycarboxylate based HRWRA | 50 | Moist Curing |  | 100 | ASTM C1856 | 250 | 50 x 50 x 50 | ASTM C109 | 119.4 | 131.7
BF (Fiber Reinforced) | 890 | Type I/II ordinary portland cement |  | 178 | 0 | 0 | 0 | 0 | 0 | 0 | 0 | 0 | 0 | 0 | 0 | 0 | 0 | 939 | Locally available sand | 0.6 | Straight Steel Fibers | 119 | 13 | 0.2 |  | 214 | polycarboxylate based HRWRA | 50 | Warm bath curing | 90 |  | ASTM C1856 | 250 | 50 x 50 x 50 | ASTM C109 | 127 | 138
BF (Fiber Reinforced) | 890 | Type I/II ordinary portland cement |  | 178 | 0 | 0 | 0 | 0 | 0 | 0 | 0 | 0 | 0 | 0 | 0 | 0 | 0 | 939 | Locally available sand | 0.6 | Straight Steel Fibers | 119 | 13 | 0.2 |  | 214 | polycarboxylate based HRWRA | 50 | Heat curing | 90 |  | ASTM C1856 | 250 | 50 x 50 x 50 | ASTM C109 | 128.6 | 136.9
CP (Plain) | 890 | Type I/II ordinary portland cement |  | 169 | 0 | 0 | 0 | 0 | 0 | 0 | 0 | 0 | 0 | 0 | 0 | 0 | 0 | 1059 | Locally available sand | 0.6 | [5 empty] | 180 | polycarboxylate based HRWRA | 59 | Standard Curing |  |  | ASTM C1856 | 250 | 50 x 50 x 50 | ASTM C109 | 84.7 | 92.7
CP (Plain) | 890 | Type I/II ordinary portland cement |  | 169 | 0 | 0 | 0 | 0 | 0 | 0 | 0 | 0 | 0 | 0 | 0 | 0 | 0 | 1059 | Locally available sand | 0.6 | [5 empty] | 180 | polycarboxylate based HRWRA | 59 | Moist Curing |  | 100 | ASTM C1856 | 250 | 50 x 50 x 50 | ASTM C109 | 121.2 | 131.4
CP (Plain) | 890 | Type I/II ordinary portland cement |  | 169 | 0 | 0 | 0 | 0 | 0 | 0 | 0 | 0 | 0 | 0 | 0 | 0 | 0 | 1059 | Locally available sand | 0.6 | [5 empty] | 180 | polycarboxylate based HRWRA | 59 | Warm bath curing | 90 |  | ASTM C1856 | 250 | 50 x 50 x 50 | ASTM C109 | 114 | 130.6
CP (Plain) | 890 | Type I/II ordinary portland cement |  | 169 | 0 | 0 | 0 | 0 | 0 | 0 | 0 | 0 | 0 | 0 | 0 | 0 | 0 | 1059 | Locally available sand | 0.6 | [5 empty] | 180 | polycarboxylate based HRWRA | 59 | Heat curing | 90 |  | ASTM C1856 | 250 | 50 x 50 x 50 | ASTM C109 | 115.4 | 134
CF (Fiber Reinforced) | 890 | Type I/II ordinary portland cement |  | 169 | 0 | 0 | 0 | 0 | 0 | 0 | 0 | 0 | 0 | 0 | 0 | 0 | 0 | 1016 | Locally available sand | 0.6 | Straight Steel Fibers | 119 | 13 | 0.2 |  | 180 | polycarboxylate based HRWRA | 59 | Standard Curing |  |  | ASTM C1856 | 250 | 50 x 50 x 50 | ASTM C109 | 121.7 | 136.9
CF (Fiber Reinforced) | 890 | Type I/II ordinary portland cement |  | 169 | 0 | 0 | 0 | 0 | 0 | 0 | 0 | 0 | 0 | 0 | 0 | 0 | 0 | 1016 | Locally available sand | 0.6 | Straight Steel Fibers | 119 | 13 | 0.2 |  | 180 | polycarboxylate based HRWRA | 59 | Moist Curing |  | 100 | ASTM C1856 | 250 | 50 x 50 x 50 | ASTM C109 | 116.9 | 118.3
CF (Fiber Reinforced) | 890 | Type I/II ordinary portland cement |  | 169 | 0 | 0 | 0 | 0 | 0 | 0 | 0 | 0 | 0 | 0 | 0 | 0 | 0 | 1016 | Locally available sand | 0.6 | Straight Steel Fibers | 119 | 13 | 0.2 |  | 180 | polycarboxylate based HRWRA | 59 | Warm bath curing | 90 |  | ASTM C1856 | 250 | 50 x 50 x 50 | ASTM C109 | 137.7 | 138.1
CF (Fiber Reinforced) | 890 | Type I/II ordinary portland cement |  | 169 | 0 | 0 | 0 | 0 | 0 | 0 | 0 | 0 | 0 | 0 | 0 | 0 | 0 | 1016 | Locally available sand | 0.6 | Straight Steel Fibers | 119 | 13 | 0.2 |  | 180 | polycarboxylate based HRWRA | 59 | Heat curing | 90 |  | ASTM C1856 | 250 | 50 x 50 x 50 | ASTM C109 | 142.2 | 147.2
AP (Plain) | 890 | Type I/II ordinary portland cement |  | 223 | 0 | 0 | 0 | 0 | 0 | 0 | 0 | 0 | 0 | 0 | 0 | 0 | 0 | 592 | Locally available sand | 0.6 | [5 empty] | 334 | polycarboxylate based HRWRA | 50 | Warm bath curing | 90 |  | ASTM C1856 | 250 | 100 x 100 x 100 | ASTM C109 | 91.9 | 103.8
AP (Plain) | 890 | Type I/II ordinary portland cement |  | 223 | 0 | 0 | 0 | 0 | 0 | 0 | 0 | 0 | 0 | 0 | 0 | 0 | 0 | 592 | Locally available sand | 0.6 | [5 empty] | 334 | polycarboxylate based HRWRA | 50 | Heat curing | 90 |  | ASTM C1856 | 250 | 100 x 100 x 100 | ASTM C109 | 83.5 | 96.8
AF (Fiber Reinforced) | 890 | Type I/II ordinary portland cement |  | 223 | 0 | 0 | 0 | 0 | 0 | 0 | 0 | 0 | 0 | 0 | 0 | 0 | 0 | 549 | Locally available sand | 0.6 | Straight Steel Fibers | 119 | 13 | 0.2 |  | 334 | polycarboxylate based HRWRA | 50 | Standard Curing |  |  | ASTM C1856 | 250 | 100 x 100 x 100 | ASTM C109 | 50.9 | 83.4
AF (Fiber Reinforced) | 890 | Type I/II ordinary portland cement |  | 223 | 0 | 0 | 0 | 0 | 0 | 0 | 0 | 0 | 0 | 0 | 0 | 0 | 0 | 549 | Locally available sand | 0.6 | Straight Steel Fibers | 119 | 13 | 0.2 |  | 334 | polycarboxylate based HRWRA | 50 | Heat curing | 90 |  | ASTM C1856 | 250 | 100 x 100 x 100 | ASTM C109 | 82.8 | 88.1
BP (Plain) | 890 | Type I/II ordinary portland cement |  | 178 | 0 | 0 | 0 | 0 | 0 | 0 | 0 | 0 | 0 | 0 | 0 | 0 | 0 | 982 | Locally available sand | 0.6 | [5 empty] | 214 | polycarboxylate based HRWRA | 50 | Moist Curing |  | 100 | ASTM C1856 | 250 | 100 x 100 x 100 | ASTM C109 | 49.2 | 90.8
BP (Plain) | 890 | Type I/II ordinary portland cement |  | 178 | 0 | 0 | 0 | 0 | 0 | 0 | 0 | 0 | 0 | 0 | 0 | 0 | 0 | 982 | Locally available sand | 0.6 | [5 empty] | 214 | polycarboxylate based HRWRA | 50 | Warm bath curing | 90 |  | ASTM C1856 | 250 | 100 x 100 x 100 | ASTM C109 | 122.1 | 129.4
BP (Plain) | 890 | Type I/II ordinary portland cement |  | 178 | 0 | 0 | 0 | 0 | 0 | 0 | 0 | 0 | 0 | 0 | 0 | 0 | 0 | 982 | Locally available sand | 0.6 | [5 empty] | 214 | polycarboxylate based HRWRA | 50 | Heat curing | 90 |  | ASTM C1856 | 250 | 100 x 100 x 100 | ASTM C109 | 89.5 | 103.8
BF (Fiber Reinforced) | 890 | Type I/II ordinary portland cement |  | 178 | 0 | 0 | 0 | 0 | 0 | 0 | 0 | 0 | 0 | 0 | 0 | 0 | 0 | 939 | Locally available sand | 0.6 | Straight Steel Fibers | 119 | 13 | 0.2 |  | 214 | polycarboxylate based HRWRA | 50 | Standard Curing |  |  | ASTM C1856 | 250 | 100 x 100 x 100 | ASTM C109 | 75.4 | 105.9
BF (Fiber Reinforced) | 890 | Type I/II ordinary portland cement |  | 178 | 0 | 0 | 0 | 0 | 0 | 0 | 0 | 0 | 0 | 0 | 0 | 0 | 0 | 939 | Locally available sand | 0.6 | Straight Steel Fibers | 119 | 13 | 0.2 |  | 214 | polycarboxylate based HRWRA | 50 | Moist Curing |  | 100 | ASTM C1856 | 250 | 100 x 100 x 100 | ASTM C109 | 81.4 | 98.1
BF (Fiber Reinforced) | 890 | Type I/II ordinary portland cement |  | 178 | 0 | 0 | 0 | 0 | 0 | 0 | 0 | 0 | 0 | 0 | 0 | 0 | 0 | 939 | Locally available sand | 0.6 | Straight Steel Fibers | 119 | 13 | 0.2 |  | 214 | polycarboxylate based HRWRA | 50 | Warm bath curing | 90 |  | ASTM C1856 | 250 | 100 x 100 x 100 | ASTM C109 | 106.2 | 115.9
BF (Fiber Reinforced) | 890 | Type I/II ordinary portland cement |  | 178 | 0 | 0 | 0 | 0 | 0 | 0 | 0 | 0 | 0 | 0 | 0 | 0 | 0 | 939 | Locally available sand | 0.6 | Straight Steel Fibers | 119 | 13 | 0.2 |  | 214 | polycarboxylate based HRWRA | 50 | Heat curing | 90 |  | ASTM C1856 | 250 | 100 x 100 x 100 | ASTM C109 | 100.1 | 115.7
CP (Plain) | 890 | Type I/II ordinary portland cement |  | 169 | 0 | 0 | 0 | 0 | 0 | 0 | 0 | 0 | 0 | 0 | 0 | 0 | 0 | 1059 | Locally available sand | 0.6 | [5 empty] | 180 | polycarboxylate based HRWRA | 59 | Standard Curing |  |  | ASTM C1856 | 250 | 100 x 100 x 100 | ASTM C109 | 78.1 | 95
CP (Plain) | 890 | Type I/II ordinary portland cement |  | 169 | 0 | 0 | 0 | 0 | 0 | 0 | 0 | 0 | 0 | 0 | 0 | 0 | 0 | 1059 | Locally available sand | 0.6 | [5 empty] | 180 | polycarboxylate based HRWRA | 59 | Moist Curing |  | 100 | ASTM C1856 | 250 | 100 x 100 x 100 | ASTM C109 | 79.8 | 89.5
CP (Plain) | 890 | Type I/II ordinary portland cement |  | 169 | 0 | 0 | 0 | 0 | 0 | 0 | 0 | 0 | 0 | 0 | 0 | 0 | 0 | 1059 | Locally available sand | 0.6 | [5 empty] | 180 | polycarboxylate based HRWRA | 59 | Warm bath curing | 90 |  | ASTM C1856 | 250 | 100 x 100 x 100 | ASTM C109 | 58 | 127.8
CP (Plain) | 890 | Type I/II ordinary portland cement |  | 169 | 0 | 0 | 0 | 0 | 0 | 0 | 0 | 0 | 0 | 0 | 0 | 0 | 0 | 1059 | Locally available sand | 0.6 | [5 empty] | 180 | polycarboxylate based HRWRA | 59 | Heat curing | 90 |  | ASTM C1856 | 250 | 100 x 100 x 100 | ASTM C109 | 87.3 | 100.5
CF (Fiber Reinforced) | 890 | Type I/II ordinary portland cement |  | 169 | 0 | 0 | 0 | 0 | 0 | 0 | 0 | 0 | 0 | 0 | 0 | 0 | 0 | 1016 | Locally available sand | 0.6 | Straight Steel Fibers | 119 | 13 | 0.2 |  | 180 | polycarboxylate based HRWRA | 59 | Standard Curing |  |  | ASTM C1856 | 250 | 100 x 100 x 100 | ASTM C109 | 81.7 | 103.2
CF (Fiber Reinforced) | 890 | Type I/II ordinary portland cement |  | 169 | 0 | 0 | 0 | 0 | 0 | 0 | 0 | 0 | 0 | 0 | 0 | 0 | 0 | 1016 | Locally available sand | 0.6 | Straight Steel Fibers | 119 | 13 | 0.2 |  | 180 | polycarboxylate based HRWRA | 59 | Moist Curing |  | 100 | ASTM C1856 | 250 | 100 x 100 x 100 | ASTM C109 | 68.9 | 88.6
CF (Fiber Reinforced) | 890 | Type I/II ordinary portland cement |  | 169 | 0 | 0 | 0 | 0 | 0 | 0 | 0 | 0 | 0 | 0 | 0 | 0 | 0 | 1016 | Locally available sand | 0.6 | Straight Steel Fibers | 119 | 13 | 0.2 |  | 180 | polycarboxylate based HRWRA | 59 | Warm bath curing | 90 |  | ASTM C1856 | 250 | 100 x 100 x 100 | ASTM C109 | 125.2 | 131.9
CF (Fiber Reinforced) | 890 | Type I/II ordinary portland cement |  | 169 | 0 | 0 | 0 | 0 | 0 | 0 | 0 | 0 | 0 | 0 | 0 | 0 | 0 | 1016 | Locally available sand | 0.6 | Straight Steel Fibers | 119 | 13 | 0.2 |  | 180 | polycarboxylate based HRWRA | 59 | Heat curing | 90 |  | ASTM C1856 | 250 | 100 x 100 x 100 | ASTM C109 | 138 | 137.7
A | 833.3333 |  |  | 208.3333 | 0 | 0 | 0 | 208.3333 | 0 | 0 | 0 | 0 | 0 | 0 | 0 | 0 | 0 | 1150 | Locally available sand | 0.8 | [5 empty] | 183.3333 |  | 4.5 | Standard Curing | 20 |  |  | 270 | 50 x 50 x 50 |  |  | 194
B | 956.1753 |  |  | 239.0438 | 0 | 0 | 0 | 239.0438 | 0 | 0 | 0 | 0 | 0 | 0 | 0 | 0 | 0 | 965.7371 | Locally available sand | 0.8 | [5 empty] | 186.4542 |  | 10.32669 | Standard Curing | 20 |  |  | 270 | 50 x 50 x 50 |  |  | 207
C | 948.6166 |  |  | 237.1542 | 0 | 0 | 0 | 237.1542 | 0 | 0 | 0 | 0 | 0 | 0 | 0 | 0 | 0 | 977.0751 | Locally available sand | 0.8 | [5 empty] | 180.2372 |  | 10.24506 | Standard Curing | 20 |  |  | 270 | 50 x 50 x 50 |  |  | 230
D | 941.1765 |  |  | 235.2941 | 0 | 0 | 0 | 235.2941 | 0 | 0 | 0 | 0 | 0 | 0 | 0 | 0 | 0 | 988.2353 | Locally available sand | 0.8 | [5 empty] | 169.4118 |  | 10.72941 | Standard Curing | 20 |  |  | 270 | 50 x 50 x 50 |  |  | 232
A | 851.0638 |  |  | 212.766 | 0 | 0 | 0 | 212.766 | 0 | 0 | 0 | 0 | 0 | 0 | 0 | 0 | 0 | 1123.404 | Locally available sand | 0.8 | Straight Steel Fibers | 195 | 13 | 0.2 |  | 180.4255 |  | 4.595745 | Standard Curing | 20 |  |  | 270 | 50 x 50 x 50 |  |  | 213
B | 991.7355 |  |  | 247.9339 | 0 | 0 | 0 | 247.9339 | 0 | 0 | 0 | 0 | 0 | 0 | 0 | 0 | 0 | 912.3967 | Locally available sand | 0.8 | Straight Steel Fibers | 156 | 13 | 0.2 |  | 198.3471 |  | 10.71074 | Standard Curing | 20 |  |  | 270 | 50 x 50 x 50 |  |  | 219
C | 975.6098 |  |  | 243.9024 | 0 | 0 | 0 | 243.9024 | 0 | 0 | 0 | 0 | 0 | 0 | 0 | 0 | 0 | 936.5854 | Locally available sand | 0.8 | Straight Steel Fibers | 234 | 13 | 0.2 |  | 190.2439 |  | 10.53659 | Standard Curing | 20 |  |  | 270 | 50 x 50 x 50 |  |  | 261
D | 991.7355 |  |  | 247.9339 | 0 | 0 | 0 | 247.9339 | 0 | 0 | 0 | 0 | 0 | 0 | 0 | 0 | 0 | 912.3967 | Locally available sand | 0.8 | Straight Steel Fibers | 273 | 13 | 0.2 |  | 198.3471 |  | 10.71074 | Standard Curing | 20 |  |  | 270 | 50 x 50 x 50 |  |  | 291
SifCon | 1061.947 |  |  | 265.4867 | 0 | 0 | 0 | 265.4867 | 0 | 0 | 0 | 0 | 0 | 0 | 0 | 0 | 0 | 807.0796 | Locally available sand | 0.8 | Twisted fiber | 390 | 8 | 0.3 |  | 219.823 |  | 11.46903 | Standard Curing | 20 |  |  | 270 | 50 x 50 x 50 |  |  | 270
FA₂₀SF₅-f₁.₅ | 1212.4 | Type I ordinary Portland cement (OPC) |  | 60.6 | 242.5 | 0 | 0 | 0 | 0 | 0 | 0 | 0 | 0 | 0 | 0 | 0 | 0 | 545.3 | Natural River sand | 0.15 | PE | 14.5 | 12 | 0.015 | 3900 | 257.5 | polycarboxylate-based high-range water-reducer (HRWR) | 22.7325 | Standard Curing |  |  | ASTM C1437 | 165 | 50 x 50 x 50 | ASTM C109 |  | 118 | 75 x 75 x 300 | ASTM C 1609 | 22
FA₂₀SF₅-f₂ | 1206.2 | Type I ordinary Portland cement (OPC) |  | 60.3 | 241.2 | 0 | 0 | 0 | 0 | 0 | 0 | 0 | 0 | 0 | 0 | 0 | 0 | 542.8 | Natural River sand | 0.15 | PE | 19.4 | 12 | 0.015 | 3900 | 256.3 | polycarboxylate-based high-range water-reducer (HRWR) | 22.6155 | Standard Curing |  |  | ASTM C1437 | 155 | 50 x 50 x 50 | ASTM C109 |  | 128 | 75 x 75 x 300 | ASTM C 1609 | 21.8
FA₂₅-f₁.₅ | 1213.7 | Type I ordinary Portland cement (OPC) |  | 0 | 303.4 | 0 | 0 | 0 | 0 | 0 | 0 | 0 | 0 | 0 | 0 | 0 | 0 | 545.3 | Natural River sand | 0.15 | PE | 14.5 | 12 | 0.015 | 3900 | 257.5 | polycarboxylate-based high-range water-reducer (HRWR) | 22.7565 | Standard Curing |  |  | ASTM C1437 | 178 | 50 x 50 x 50 | ASTM C109 |  | 135 | 75 x 75 x 300 | ASTM C 1609 | 22.1
FA₂₅-f₂ | 1207.6 | Type I ordinary Portland cement (OPC) |  | 0 | 301.9 | 0 | 0 | 0 | 0 | 0 | 0 | 0 | 0 | 0 | 0 | 0 | 0 | 542.5 | Natural River sand | 0.15 | PE | 19.4 | 12 | 0.015 | 3900 | 256.2 | polycarboxylate-based high-range water-reducer (HRWR) | 22.6425 | Standard Curing |  |  | ASTM C1437 | 168 | 50 x 50 x 50 | ASTM C109 |  | 130 | 75 x 75 x 300 | ASTM C 1609 | 24.8
H-0.14 | 712 | P.I 42.5 cement | 42.5 | 219 | 0 | 0 | 0 | 0 | 0 | 0 | 164 | 0 | 0 | 0 | 0 | 0 | 0 | 1094.9 | Natural River sand | 2.36 | Straight Steel Fibers | 78.5 | 13 | 0.2 |  | 153 | polycarboxylate-based superplasticizer (SP) | 5.5 | steam curing | 80 |  |  |  | 100 x 100 x 100 | GB/T 50081-2019 |  | 157
H-0.18 | 699 | P.I 42.5 cement | 42.5 | 215 | 0 | 0 | 0 | 0 | 0 | 0 | 161 | 0 | 0 | 0 | 0 | 0 | 0 | 1074.8 | Natural River sand | 2.36 | Straight Steel Fibers | 78.5 | 13 | 0.2 |  | 193 | polycarboxylate-based superplasticizer (SP) | 5.4 | steam curing | 80 |  |  |  | 100 x 100 x 100 | GB/T 50081-2019 |  | 145
H-0.16 | 705 | P.I 42.5 cement | 42.5 | 217 | 0 | 0 | 0 | 0 | 0 | 0 | 163 | 0 | 0 | 0 | 0 | 0 | 0 | 1084.7 | Natural River sand | 2.36 | Straight Steel Fibers | 78.5 | 13 | 0.2 |  | 174 | polycarboxylate-based superplasticizer (SP) | 5.4 | steam curing | 80 |  |  |  | 100 x 100 x 100 | GB/T 50081-2019 |  | 170
L-0.16 | 705 | P.I 42.5 cement | 42.5 | 217 | 0 | 0 | 0 | 0 | 0 | 0 | 163 | 0 | 0 | 0 | 0 | 0 | 0 | 1084.7 | Natural River sand | 2.36 | Hooked End Steel Fiber | 157 | 26 | 0.3 |  | 174 | polycarboxylate-based superplasticizer (SP) | 5.4 | steam curing | 80 |  |  |  | 100 x 100 x 100 | GB/T 50081-2019 |  | 172
S-0.16 | 705 | P.I 42.5 cement | 42.5 | 217 | 0 | 0 | 0 | 0 | 0 | 0 | 163 | 0 | 0 | 0 | 0 | 0 | 0 | 1084.7 | Natural River sand | 2.36 | Straight Steel Fibers | 157 | 13 | 0.2 |  | 174 | polycarboxylate-based superplasticizer (SP) | 5.4 | steam curing | 80 |  |  |  | 100 x 100 x 100 | GB/T 50081-2019 |  | 163
C0 | 865 | P.I 42.5 cement | 42.5 | 266 | 0 | 0 | 0 | 0 | 0 | 0 | 200 | 0 | 0 | 0 | 0 | 0 | 0 | 798.8 | Natural River sand | 2.36 | Straight Steel Fibers | 157 | 13 | 0.2 |  | 213 | polycarboxylate-based superplasticizer (SP) | 6.7 | steam curing | 80 |  |  |  | 100 x 100 x 100 | GB/T 50081-2019 |  | 160
UHPC-1 | 1044 | portland cement (TypeI) |  | 261 | 0 | 0 | 0 | 0 | 0 | 0 | 0 | 0 | 0 | 0 | 0 | 0 | 0 | 1212 | Arkansas Quarry Sand | 2.36 | [5 empty] | 261 | HRWRA was carboxylate-based admixture | 126.5 | steam curing | 90 |  | ASTM C1437 | 197.5 | cylindrical molds of 75 x 150 mm | ASTM C39/C3 M 2010 |  | 81.2
UHPC-2 | 1044 | portland cement (TypeI) |  | 261 | 0 | 0 | 0 | 0 | 0 | 0 | 0 | 0 | 0 | 0 | 0 | 0 | 0 | 1212 | Arkansas Quarry Sand | 2.36 | [5 empty] | 261 | HRWRA was carboxylate-based admixture | 151.7 | steam curing | 90 |  | ASTM C1437 | 207.5 | cylindrical molds of 75 x 150 mm | ASTM C39/C3 M 2010 |  | 80
UHPC-3 | 1044 | portland cement (TypeI) |  | 261 | 0 | 0 | 0 | 0 | 0 | 0 | 0 | 0 | 0 | 0 | 0 | 0 | 0 | 1212 | Natural River sand | 2.36 | [5 empty] | 261 | HRWRA was carboxylate-based admixture | 151.7 | steam curing | 90 |  | ASTM C1437 | 210 | cylindrical molds of 75 x 150 mm | ASTM C39/C3 M 2010 |  | 130.8
UHPC-4 | 1044 | portland cement (TypeI) |  | 261 | 0 | 0 | 0 | 0 | 0 | 0 | 0 | 0 | 0 | 0 | 0 | 0 | 0 | 1212 | Natural River sand | 2.36 | [5 empty] | 261 | HRWRA was carboxylate-based admixture | 113.7 | steam curing | 90 |  | ASTM C1437 | 185 | cylindrical molds of 75 x 150 mm | ASTM C39/C3 M 2010 |  | 158
UHPC-5 | 1044 | portland cement (TypeI) |  | 261 | 0 | 0 | 0 | 0 | 0 | 0 | 0 | 0 | 0 | 0 | 0 | 0 | 0 | 1212 | Arkansas River Sand | 2.36 | [5 empty] | 261 | HRWRA was carboxylate-based admixture | 113.7 | steam curing | 90 |  | ASTM C1437 | 202.5 | cylindrical molds of 75 x 150 mm | ASTM C39/C3 M 2010 |  | 109.7
UHPC-6 | 1044 | portland cement (TypeI) |  | 261 | 0 | 0 | 0 | 0 | 0 | 0 | 0 | 0 | 0 | 0 | 0 | 0 | 0 | 1212 | Locally available sand | 2.36 | [5 empty] | 261 | HRWRA was carboxylate-based admixture | 113.7 | steam curing | 90 |  | ASTM C1437 | 205 | cylindrical molds of 75 x 150 mm | ASTM C39/C3 M 2010 |  | 113.6
UHPC-7 | 1044 | portland cement (TypeI) |  | 261 | 0 | 0 | 0 | 0 | 0 | 0 | 0 | 0 | 0 | 0 | 0 | 0 | 0 | 1212 | Locally available sand | 2.36 | [5 empty] | 261 | HRWRA was carboxylate-based admixture | 126.4 | steam curing | 90 |  | ASTM C1437 | 197.5 | cylindrical molds of 75 x 150 mm | ASTM C39/C3 M 2010 |  | 103.1
UHPC-8 | 1044 | portland cement (TypeI) |  | 261 | 0 | 0 | 0 | 0 | 0 | 0 | 0 | 0 | 0 | 0 | 0 | 0 | 0 | 1212 | Natural River Sand | 2.36 | [5 empty] | 261 | HRWRA was carboxylate-based admixture | 76 | steam curing | 90 |  | ASTM C1437 | 200 | cylindrical molds of 75 x 150 mm | ASTM C39/C3 M 2010 |  | 143.2
UHPC-9 | 1044 | portland cement (TypeI) |  | 261 | 0 | 0 | 0 | 0 | 0 | 0 | 0 | 0 | 0 | 0 | 0 | 0 | 0 | 1212 | Natural River Sand | 2.36 | [5 empty] | 261 | HRWRA was carboxylate-based admixture | 50.4 | steam curing | 90 |  | ASTM C1437 | 185 | cylindrical molds of 75 x 150 mm | ASTM C39/C3 M 2010 |  | 138.2
UHPC-10 | 1044 | portland cement (TypeI) |  | 261 | 0 | 0 | 0 | 0 | 0 | 0 | 0 | 0 | 0 | 0 | 0 | 0 | 0 | 1212 | Natural River Sand | 2.36 | [5 empty] | 261 | HRWRA was carboxylate-based admixture | 44.2 | steam curing | 90 |  | ASTM C1437 | 180 | cylindrical molds of 75 x 150 mm | ASTM C39/C3 M 2010 |  | 143.3
UHPC-11 | 1044 | portland cement (TypeI) |  | 261 | 0 | 0 | 0 | 0 | 0 | 0 | 0 | 0 | 0 | 0 | 0 | 0 | 0 | 1212 | Natural River Sand | 2.36 | [5 empty] | 261 | HRWRA was carboxylate-based admixture | 34.1 | steam curing | 90 |  | ASTM C1437 | 182.5 | cylindrical molds of 75 x 150 mm | ASTM C39/C3 M 2010 |  | 141.4
UHPC-12 | 1044 | portland cement (TypeI) |  | 261 | 0 | 0 | 0 | 0 | 0 | 0 | 0 | 0 | 0 | 0 | 0 | 0 | 0 | 1212 | Natural River Sand | 2.36 | Straight Steel Fibers | 156 | 12.7 | 0.2 |  | 261 | HRWRA was carboxylate-based admixture | 44.2 | steam curing | 90 |  | ASTM C1437 | 172.5 | cylindrical molds of 75 x 150 mm | ASTM C39/C3 M 2010 |  | 144.8
UHPC-13 | 1044 | portland cement (TypeI) |  | 261 | 0 | 0 | 0 | 0 | 0 | 0 | 0 | 0 | 0 | 0 | 0 | 0 | 0 | 1212 | Natural River Sand | 2.36 | Straight Steel Fibers | 312 | 12.7 | 0.2 |  | 261 | HRWRA was carboxylate-based admixture | 44.2 | steam curing | 90 |  | ASTM C1437 | 165 | cylindrical molds of 75 x 150 mm | ASTM C39/C3 M 2010 |  | 147.7
UHPC-14 | 1044 | portland cement (TypeI) |  | 261 | 0 | 0 | 0 | 0 | 0 | 0 | 0 | 0 | 0 | 0 | 0 | 0 | 0 | 1212 | Natural River Sand | 2.36 | Straight Steel Fibers | 468 | 12.7 | 0.2 |  | 261 | HRWRA was carboxylate-based admixture | 44.2 | steam curing | 90 |  | ASTM C1437 | 162.5 | cylindrical molds of 75 x 150 mm | ASTM C39/C3 M 2010 |  | 162.2
UHPC-15 | 1044 | portland cement (TypeI) |  | 261 | 0 | 0 | 0 | 0 | 0 | 0 | 0 | 0 | 0 | 0 | 0 | 0 | 0 | 1212 | Natural River Sand | 2.36 | [5 empty] | 234.9 | HRWRA was carboxylate-based admixture | 76 | steam curing | 90 |  | ASTM C1437 | 180 | cylindrical molds of 75 x 150 mm | ASTM C39/C3 M 2010 |  | 128.8
UHPC-16 | 1044 | portland cement (TypeI) |  | 261 | 0 | 0 | 0 | 0 | 0 | 0 | 0 | 0 | 0 | 0 | 0 | 0 | 0 | 1212 | Natural River Sand | 2.36 | [5 empty] | 208.8 | HRWRA was carboxylate-based admixture | 88.5 | steam curing | 90 |  | ASTM C1437 | 177.5 | cylindrical molds of 75 x 150 mm | ASTM C39/C3 M 2010 |  | 141.8
UHPC-17 | 1139.2 | portland cement (TypeI) |  | 284.8 | 0 | 0 | 0 | 0 | 0 | 0 | 0 | 0 | 0 | 0 | 0 | 0 | 0 | 925 | Natural River Sand | 2.36 | [5 empty] | 227.84 | HRWRA was carboxylate-based admixture | 124 | steam curing | 90 |  | ASTM C1437 | 190 | cylindrical molds of 75 x 150 mm | ASTM C39/C3 M 2010 |  | 128.6
UHPC-18 | 1139.2 | portland cement (TypeI) |  | 284.8 | 0 | 0 | 0 | 0 | 0 | 0 | 0 | 0 | 0 | 0 | 0 | 0 | 0 | 925 | Natural River Sand | 2.36 | [5 empty] | 284.8 | HRWRA was carboxylate-based admixture | 48.2 | steam curing | 90 |  | ASTM C1437 | 197.5 | cylindrical molds of 75 x 150 mm | ASTM C39/C3 M 2010 |  | 141.4
UHPC-19 | 1234.4 | portland cement (TypeI) |  | 308.6 | 0 | 0 | 0 | 0 | 0 | 0 | 0 | 0 | 0 | 0 | 0 | 0 | 0 | 639 | Natural River Sand | 2.36 | [5 empty] | 246.88 | HRWRA was carboxylate-based admixture | 134.1 | steam curing | 90 |  | ASTM C1437 | 197.5 | cylindrical molds of 75 x 150 mm | ASTM C39/C3 M 2010 |  | 132.2
UHPC-20 | 1234.4 | portland cement (TypeI) |  | 308.6 | 0 | 0 | 0 | 0 | 0 | 0 | 0 | 0 | 0 | 0 | 0 | 0 | 0 | 639 | Natural River Sand | 2.36 | [5 empty] | 308.6 | HRWRA was carboxylate-based admixture | 52.2 | steam curing | 90 |  | ASTM C1437 | 192.5 | cylindrical molds of 75 x 150 mm | ASTM C39/C3 M 2010 |  | 141.8
UHPC-21 | 1234.4 | portland cement (TypeI) |  | 308.6 | 0 | 0 | 0 | 0 | 0 | 0 | 0 | 0 | 0 | 0 | 0 | 0 | 0 | 639 | Natural River Sand | 2.36 | Straight Steel Fibers | 156 | 12.7 | 0.2 |  | 308.6 | HRWRA was carboxylate-based admixture | 52.2 | steam curing | 90 |  | ASTM C1437 | 185 | cylindrical molds of 75 x 150 mm | ASTM C39/C3 M 2010 |  | 142.7
UHPC-22 | 1234.4 | portland cement (TypeI) |  | 308.6 | 0 | 0 | 0 | 0 | 0 | 0 | 0 | 0 | 0 | 0 | 0 | 0 | 0 | 639 | Natural River Sand | 2.36 | Straight Steel Fibers | 312 | 12.7 | 0.2 |  | 308.6 | HRWRA was carboxylate-based admixture | 52.2 | steam curing | 90 |  | ASTM C1437 | 182.5 | cylindrical molds of 75 x 150 mm | ASTM C39/C3 M 2010 |  | 150.1
UHPC-23 | 1234.4 | portland cement (TypeI) |  | 308.6 | 0 | 0 | 0 | 0 | 0 | 0 | 0 | 0 | 0 | 0 | 0 | 0 | 0 | 639 | Natural River Sand | 2.36 | Straight Steel Fibers | 468 | 12.7 | 0.2 |  | 308.6 | HRWRA was carboxylate-based admixture | 52.2 | steam curing | 90 |  | ASTM C1437 | 175 | cylindrical molds of 75 x 150 mm | ASTM C39/C3 M 2010 |  | 152.6
UHPC-24 | 1234.4 | portland cement (TypeI) |  | 308.6 | 0 | 0 | 0 | 0 | 0 | 0 | 0 | 0 | 0 | 0 | 0 | 0 | 0 | 639 | Natural River Sand | 2.36 | [5 empty] | 308.6 | HRWRA was carboxylate-based admixture | 89.7 | steam curing | 90 |  | ASTM C1437 | 210 | cylindrical molds of 75 x 150 mm | ASTM C39/C3 M 2010 |  | 131
UHPC-25 | 1234.4 | portland cement (TypeI) |  | 308.6 | 0 | 0 | 0 | 0 | 0 | 0 | 0 | 0 | 0 | 0 | 0 | 0 | 0 | 639 | Natural River Sand | 2.36 | Straight Steel Fibers | 156 | 12.7 | 0.2 |  | 308.6 | HRWRA was carboxylate-based admixture | 89.7 | steam curing | 90 |  | ASTM C1437 | 202.5 | cylindrical molds of 75 x 150 mm | ASTM C39/C3 M 2010 |  | 135.2
UHPC-26 | 1234.4 | portland cement (TypeI) |  | 308.6 | 0 | 0 | 0 | 0 | 0 | 0 | 0 | 0 | 0 | 0 | 0 | 0 | 0 | 639 | Natural River Sand | 2.36 | Straight Steel Fibers | 312 | 12.7 | 0.2 |  | 308.6 | HRWRA was carboxylate-based admixture | 89.7 | steam curing | 90 |  | ASTM C1437 | 195 | cylindrical molds of 75 x 150 mm | ASTM C39/C3 M 2010 |  | 134.5
UHPC-27 | 1234.4 | portland cement (TypeI) |  | 308.6 | 0 | 0 | 0 | 0 | 0 | 0 | 0 | 0 | 0 | 0 | 0 | 0 | 0 | 639 | Natural River Sand | 2.36 | Straight Steel Fibers | 468 | 12.7 | 0.2 |  | 308.6 | HRWRA was carboxylate-based admixture | 89.7 | steam curing | 90 |  | ASTM C1437 | 182.5 | cylindrical molds of 75 x 150 mm | ASTM C39/C3 M 2010 |  | 151
UHPC-28 | 1044 | portland cement (TypeI) |  | 261 | 1152 | 0 | 0 | 0 | 0 | 0 | 0 | 0 | 0 | 0 | 0 | 0 | 0 | 0 |  | 2.36 | [5 empty] | 261 | HRWRA was carboxylate-based admixture | 48.1 | steam curing | 90 |  | ASTM C1437 | 177.5 | cylindrical molds of 75 x 150 mm | ASTM C39/C3 M 2010 |  | 132
UHPC-29 | 1139.2 | portland cement (TypeI) |  | 284.8 | 880 | 0 | 0 | 0 | 0 | 0 | 0 | 0 | 0 | 0 | 0 | 0 | 0 | 0 |  | 2.36 | [5 empty] | 284.8 | HRWRA was carboxylate-based admixture | 51.2 | steam curing | 90 |  | ASTM C1437 | 190 | cylindrical molds of 75 x 150 mm | ASTM C39/C3 M 2010 |  | 139.6
UHPC-30 | 1234.4 | portland cement (TypeI) |  | 308.6 | 607 | 0 | 0 | 0 | 0 | 0 | 0 | 0 | 0 | 0 | 0 | 0 | 0 | 0 |  | 2.36 | [5 empty] | 308.6 | HRWRA was carboxylate-based admixture | 49.4 | steam curing | 90 |  | ASTM C1437 | 190 | cylindrical molds of 75 x 150 mm | ASTM C39/C3 M 2010 |  | 142.3
UHPC-31 | 1234.4 | portland cement (TypeI) |  | 308.6 | 607 | 0 | 0 | 0 | 0 | 0 | 0 | 0 | 0 | 0 | 0 | 0 | 0 | 0 |  | 2.36 | Straight Steel Fibers | 156 | 12.7 | 0.2 |  | 308.6 | HRWRA was carboxylate-based admixture | 49.4 | steam curing | 90 |  | ASTM C1437 | 190 | cylindrical molds of 75 x 150 mm | ASTM C39/C3 M 2010 |  | 153.6
UHPC-32 | 1234.4 | portland cement (TypeI) |  | 308.6 | 607 | 0 | 0 | 0 | 0 | 0 | 0 | 0 | 0 | 0 | 0 | 0 | 0 | 0 |  | 2.36 | Straight Steel Fibers | 312 | 12.7 | 0.2 |  | 308.6 | HRWRA was carboxylate-based admixture | 49.4 | steam curing | 90 |  | ASTM C1437 | 187.5 | cylindrical molds of 75 x 150 mm | ASTM C39/C3 M 2010 |  | 151.5
UHPC-33 | 1234.4 | portland cement (TypeI) |  | 308.6 | 607 | 0 | 0 | 0 | 0 | 0 | 0 | 0 | 0 | 0 | 0 | 0 | 0 | 0 |  | 2.36 | Straight Steel Fibers | 468 | 12.7 | 0.2 |  | 308.6 | HRWRA was carboxylate-based admixture | 49.4 | steam curing | 90 |  | ASTM C1437 | 185 | cylindrical molds of 75 x 150 mm | ASTM C39/C3 M 2010 |  | 169.3
UHPC-34 | 1044 | portland cement (TypeI) |  | 261 | 0 | 0 | 0 | 0 | 0 | 0 | 0 | 0 | 0 | 0 | 0 | 0 | 0 | 1212 | Natural River Sand | 2.36 | [5 empty] | 261 | HRWRA was carboxylate-based admixture | 44.2 | steam curing | 90 |  | ASTM C1437 | 175 | cylindrical molds of 75 x 150 mm | ASTM C39/C3 M 2010 |  | 136.1
UHPC-35 | 1044 | portland cement (TypeI) |  | 261 | 0 | 0 | 0 | 0 | 0 | 0 | 0 | 0 | 0 | 0 | 0 | 0 | 0 | 1212 | Natural River Sand | 2.36 | [5 empty] | 261 | HRWRA was carboxylate-based admixture | 50.4 | steam curing | 90 |  | ASTM C1437 | 177.5 | cylindrical molds of 75 x 150 mm | ASTM C39/C3 M 2010 |  | 131.4
UHPC-36 | 783 | portland cement (TypeI) |  | 261 | 261 | 0 | 0 | 0 | 0 | 0 | 0 | 0 | 0 | 0 | 0 | 0 | 0 | 1212 | Natural River Sand | 2.36 | [5 empty] | 261 | HRWRA was carboxylate-based admixture | 50.4 | steam curing | 90 |  | ASTM C1437 | 190 | cylindrical molds of 75 x 150 mm | ASTM C39/C3 M 2010 |  | 107
UHPC-37 | 1044 | portland cement (TypeI) |  | 261 | 0 | 0 | 0 | 0 | 0 | 0 | 0 | 0 | 0 | 0 | 0 | 0 | 0 | 1212 | Natural River Sand | 2.36 | Straight Steel Fibers | 156 | 12.7 | 0.2 |  | 261 | HRWRA was carboxylate-based admixture | 50.4 | steam curing | 90 |  | ASTM C1437 | 170 | cylindrical molds of 75 x 150 mm | ASTM C39/C3 M 2010 |  | 132
UHPC-38 | 1044 | portland cement (TypeI) |  | 261 | 0 | 0 | 0 | 0 | 0 | 0 | 0 | 0 | 0 | 0 | 0 | 0 | 0 | 1212 | Natural River Sand | 2.36 | Straight Steel Fibers | 312 | 12.7 | 0.2 |  | 261 | HRWRA was carboxylate-based admixture | 63.2 | steam curing | 90 |  | ASTM C1437 | 172.5 | cylindrical molds of 75 x 150 mm | ASTM C39/C3 M 2010 |  | 126.9
UHPC-39 | 1044 | portland cement (TypeI) |  | 261 | 0 | 0 | 0 | 0 | 0 | 0 | 0 | 0 | 0 | 0 | 0 | 0 | 0 | 1212 | Natural River Sand | 2.36 | Straight Steel Fibers | 468 | 12.7 | 0.2 |  | 261 | HRWRA was carboxylate-based admixture | 69.5 | steam curing | 90 |  | ASTM C1437 | 177.5 | cylindrical molds of 75 x 150 mm | ASTM C39/C3 M 2010 |  | 128.9
UHPC-40 | 1234.4 | portland cement (TypeI) |  | 308.6 | 607 | 0 | 0 | 0 | 0 | 0 | 0 | 0 | 0 | 0 | 0 | 0 | 0 | 0 |  | 2.36 | [5 empty] | 308.6 | HRWRA was carboxylate-based admixture | 59.5 | steam curing | 90 |  | ASTM C1437 | 192.5 | cylindrical molds of 75 x 150 mm | ASTM C39/C3 M 2010 |  | 145.1
UHPC-41 | 1234.4 | portland cement (TypeI) |  | 308.6 | 607 | 0 | 0 | 0 | 0 | 0 | 0 | 0 | 0 | 0 | 0 | 0 | 0 | 0 |  | 2.36 | Straight Steel Fibers | 156 | 12.7 | 0.2 |  | 308.6 | HRWRA was carboxylate-based admixture | 59.5 | steam curing | 90 |  | ASTM C1437 | 185 | cylindrical molds of 75 x 150 mm | ASTM C39/C3 M 2010 |  | 146.9
UHPC-42 | 1234.4 | portland cement (TypeI) |  | 308.6 | 607 | 0 | 0 | 0 | 0 | 0 | 0 | 0 | 0 | 0 | 0 | 0 | 0 | 0 |  | 2.36 | Straight Steel Fibers | 312 | 12.7 | 0.2 |  | 308.6 | HRWRA was carboxylate-based admixture | 59.5 | steam curing | 90 |  | ASTM C1437 | 180 | cylindrical molds of 75 x 150 mm | ASTM C39/C3 M 2010 |  | 151
UHPC-43 | 1234.4 | portland cement (TypeI) |  | 308.6 | 607 | 0 | 0 | 0 | 0 | 0 | 0 | 0 | 0 | 0 | 0 | 0 | 0 | 0 |  | 2.36 | Straight Steel Fibers | 468 | 12.7 | 0.2 |  | 308.6 | HRWRA was carboxylate-based admixture | 59.5 | steam curing | 90 |  | ASTM C1437 | 172.5 | cylindrical molds of 75 x 150 mm | ASTM C39/C3 M 2010 |  | 155.1
UHPC-44 | 1099.035 | portland cement (TypeI) |  | 63.965 | 0 | 0 | 0 | 0 | 0 | 0 | 0 | 0 | 0 | 0 | 0 | 0 | 0 | 1640 | Natural River Sand | 2.36 | [5 empty] | 232.6 | HRWRA was carboxylate-based admixture | 39.41 | steam curing | 90 |  | ASTM C1437 | 180 | cylindrical molds of 75 x 150 mm | ASTM C39/C3 M 2010 |  | 143
UHPC-45 | 1099.035 | portland cement (TypeI) |  | 63.965 | 0 | 0 | 0 | 0 | 0 | 0 | 0 | 0 | 0 | 0 | 0 | 0 | 0 | 1640 | Natural River Sand | 2.36 | Straight Steel Fibers | 156 | 12.7 | 0.2 |  | 232.6 | HRWRA was carboxylate-based admixture | 39.41 | steam curing | 90 |  | ASTM C1437 | 172.5 | cylindrical molds of 75 x 150 mm | ASTM C39/C3 M 2010 |  | 144.3
UHPC-46 | 750.135 | portland cement (TypeI) |  | 63.965 | 348.9 | 0 | 0 | 0 | 0 | 0 | 0 | 0 | 0 | 0 | 0 | 0 | 0 | 1852 | Natural River Sand | 2.36 | [5 empty] | 232.6 | HRWRA was carboxylate-based admixture | 39.41 | steam curing | 90 |  | ASTM C1437 | 185 | cylindrical molds of 75 x 150 mm | ASTM C39/C3 M 2010 |  | 129.7
UHPC-47 | 633.835 | portland cement (TypeI) |  | 63.965 | 465.2 | 0 | 0 | 0 | 0 | 0 | 0 | 0 | 0 | 0 | 0 | 0 | 0 | 1923 | Natural River Sand | 2.36 | [5 empty] | 232.6 | HRWRA was carboxylate-based admixture | 39.41 | steam curing | 90 |  | ASTM C1437 | 192.5 | cylindrical molds of 75 x 150 mm | ASTM C39/C3 M 2010 |  | 130.2
UHPC-48 | 517.535 | portland cement (TypeI) |  | 63.965 | 581.5 | 0 | 0 | 0 | 0 | 0 | 0 | 0 | 0 | 0 | 0 | 0 | 0 | 1994 | Natural River Sand | 2.36 | [5 empty] | 232.6 | HRWRA was carboxylate-based admixture | 39.41 | steam curing | 90 |  | ASTM C1437 | 210 | cylindrical molds of 75 x 150 mm | ASTM C39/C3 M 2010 |  | 82
UHPC-49 | 750.135 | portland cement (TypeI) |  | 63.965 | 348.9 | 0 | 0 | 0 | 0 | 0 | 0 | 0 | 0 | 0 | 0 | 0 | 0 | 1852 | Natural River Sand | 2.36 | Straight Steel Fibers | 156 | 12.7 | 0.2 |  | 232.6 | HRWRA was carboxylate-based admixture | 39.41 | steam curing | 90 |  | ASTM C1437 | 185 | cylindrical molds of 75 x 150 mm | ASTM C39/C3 M 2010 |  | 132.7
UHPC-50 | 633.835 | portland cement (TypeI) |  | 63.965 | 465.2 | 0 | 0 | 0 | 0 | 0 | 0 | 0 | 0 | 0 | 0 | 0 | 0 | 1923 | Natural River Sand | 2.36 | Straight Steel Fibers | 156 | 12.7 | 0.2 |  | 232.6 | HRWRA was carboxylate-based admixture | 39.41 | steam curing | 90 |  | ASTM C1437 | 185 | cylindrical molds of 75 x 150 mm | ASTM C39/C3 M 2010 |  | 133.4
UHPC-51 | 517.535 | portland cement (TypeI) |  | 63.965 | 581.5 | 0 | 0 | 0 | 0 | 0 | 0 | 0 | 0 | 0 | 0 | 0 | 0 | 1994 | Natural River Sand | 2.36 | Straight Steel Fibers | 156 | 12.7 | 0.2 |  | 232.6 | HRWRA was carboxylate-based admixture | 39.41 | steam curing | 90 |  | ASTM C1437 | 202.5 | cylindrical molds of 75 x 150 mm | ASTM C39/C3 M 2010 |  | 86.3
LP500 | 300 | PII 52.5 Portland cement | 52.5 | 100 | 0 | 500 | 0 | 0 | 0 | 0 | 0 | 0 | 0 | 0 | 0 | 0 | 0 | 1060 | Natural River sand | 1.25 | [5 empty] | 165 | Polycarboxylic ether based SP | 38 | Standard Curing | 20 |  | EN 1015-3 | 135 | 40 x 40 x 160 | EN-196-1 | 54.2 | 89.4
LP400 | 400 | PII 52.5 Portland cement | 52.5 | 100 | 0 | 400 | 0 | 0 | 0 | 0 | 0 | 0 | 0 | 0 | 0 | 0 | 0 | 1060 | Natural River sand | 1.25 | [5 empty] | 141 | Polycarboxylic ether based SP | 38 | Standard Curing | 20 |  | EN 1015-3 | 135 | 40 x 40 x 160 | EN-196-1 | 86.6 | 127.45
LP300 | 500 | PII 52.5 Portland cement | 52.5 | 100 | 0 | 300 | 0 | 0 | 0 | 0 | 0 | 0 | 0 | 0 | 0 | 0 | 0 | 1060 | Natural River sand | 1.25 | [5 empty] | 140 | Polycarboxylic ether based SP | 38 | Standard Curing | 20 |  | EN 1015-3 | 140 | 40 x 40 x 160 | EN-196-1 | 84.9 | 124.85
LP200 | 600 | PII 52.5 Portland cement | 52.5 | 100 | 0 | 200 | 0 | 0 | 0 | 0 | 0 | 0 | 0 | 0 | 0 | 0 | 0 | 1060 | Natural River sand | 1.25 | [5 empty] | 140 | Polycarboxylic ether based SP | 38 | Standard Curing | 20 |  | EN 1015-3 | 135 | 40 x 40 x 160 | EN-196-1 | 72.65 | 114.55
LP100 | 700 | PII 52.5 Portland cement | 52.5 | 100 | 0 | 100 | 0 | 0 | 0 | 0 | 0 | 0 | 0 | 0 | 0 | 0 | 0 | 1060 | Natural River sand | 1.25 | [5 empty] | 135 | Polycarboxylic ether based SP | 38 | Standard Curing | 20 |  | EN 1015-3 | 132 | 40 x 40 x 160 | EN-196-1 | 92.6 | 120.2
LP0 | 800 | PII 52.5 Portland cement | 52.5 | 100 | 0 | 0 | 0 | 0 | 0 | 0 | 0 | 0 | 0 | 0 | 0 | 0 | 0 | 1060 | Natural River sand | 1.25 | [5 empty] | 140 | Polycarboxylic ether based SP | 38 | Standard Curing | 20 |  | EN 1015-3 | 135 | 40 x 40 x 160 | EN-196-1 | 87.05 | 115.45
0 | 923.0769 | ordinary type I Portland cement (OPC, P.O 52.5) | 52.5 | 184.6154 | 92.30769 | 0 | 0 | 0 | 0 | 0 | 0 | 0 | 0 | 0 | 0 | 0 | 184.6154 | 1015.385 | Silica sand | 2 | [5 empty] | 177.2308 | polycarboxylate-based high-range water-reducing admixture (HRWRA) | 16.61538 | Standard Curing | 20 | 95 | ASTM C 1437 | 224 | 50 X 50 X 50 | ASTM C109/C109M-02 | 108.2 | 125.6 | 40 X 40 X 160 | ASTM C78/C78M-10 | 22.2
0.5 | 923.0769 | ordinary type I Portland cement (OPC, P.O 52.5) | 52.5 | 184.6154 | 92.30769 | 0 | 0 | 0 | 0 | 0 | 0 | 0 | 0 | 0 | 0 | 4.615385 | 184.6154 | 1015.385 | Silica sand | 2 | [5 empty] | 177.2308 | polycarboxylate-based high-range water-reducing admixture (HRWRA) | 16.61538 | Standard Curing | 20 | 95 | ASTM C 1437 | 212 | 50 X 50 X 50 | ASTM C109/C109M-02 | 112.8 | 128.7 | 40 X 40 X 160 | ASTM C78/C78M-10 | 25.6
1 | 923.0769 | ordinary type I Portland cement (OPC, P.O 52.5) | 52.5 | 184.6154 | 92.30769 | 0 | 0 | 0 | 0 | 0 | 0 | 0 | 0 | 0 | 0 | 9.230769 | 184.6154 | 1015.385 | Silica sand | 2 | [5 empty] | 177.2308 | polycarboxylate-based high-range water-reducing admixture (HRWRA) | 16.61538 | Standard Curing | 20 | 95 | ASTM C 1437 | 198 | 50 X 50 X 50 | ASTM C109/C109M-02 | 111.6 | 130.3 | 40 X 40 X 160 | ASTM C78/C78M-10 | 25.8
1.5 | 923.0769 | ordinary type I Portland cement (OPC, P.O 52.5) | 52.5 | 184.6154 | 92.30769 | 0 | 0 | 0 | 0 | 0 | 0 | 0 | 0 | 0 | 0 | 13.84615 | 184.6154 | 1015.385 | Silica sand | 2 | [5 empty] | 177.2308 | polycarboxylate-based high-range water-reducing admixture (HRWRA) | 16.61538 | Standard Curing | 20 | 95 | ASTM C 1437 | 183 | 50 X 50 X 50 | ASTM C109/C109M-02 | 111.3 | 129.4 | 40 X 40 X 160 | ASTM C78/C78M-10 | 25
2 | 923.0769 | ordinary type I Portland cement (OPC, P.O 52.5) | 52.5 | 184.6154 | 92.30769 | 0 | 0 | 0 | 0 | 0 | 0 | 0 | 0 | 0 | 0 | 18.46154 | 184.6154 | 1015.385 | Silica sand | 2 | [5 empty] | 177.2308 | polycarboxylate-based high-range water-reducing admixture (HRWRA) | 16.61538 | Standard Curing | 20 | 95 | ASTM C 1437 | 160 | 50 X 50 X 50 | ASTM C109/C109M-02 | 110.5 | 130.6 | 40 X 40 X 160 | ASTM C78/C78M-10 | 24.5
0 | 923.0769 | ordinary type I Portland cement (OPC, P.O 52.5) | 52.5 | 184.6154 | 92.30769 | 0 | 0 | 0 | 0 | 0 | 0 | 0 | 0 | 0 | 0 | 0 | 184.6154 | 1015.385 | Silica sand | 2 | [5 empty] | 188.3077 | polycarboxylate-based high-range water-reducing admixture (HRWRA) | 16.61538 | Standard Curing | 20 | 95 | ASTM C 1437 | 253 | 50 X 50 X 50 | ASTM C109/C109M-02 | 105.4 | 121.4 | 40 X 40 X 160 | ASTM C78/C78M-10 | 20.3
0.5 | 923.0769 | ordinary type I Portland cement (OPC, P.O 52.5) | 52.5 | 184.6154 | 92.30769 | 0 | 0 | 0 | 0 | 0 | 0 | 0 | 0 | 0 | 0 | 4.615385 | 184.6154 | 1015.385 | Silica sand | 2 | [5 empty] | 188.3077 | polycarboxylate-based high-range water-reducing admixture (HRWRA) | 16.61538 | Standard Curing | 20 | 95 | ASTM C 1437 | 259 | 50 X 50 X 50 | ASTM C109/C109M-02 | 108.1 | 124.6 | 40 X 40 X 160 | ASTM C78/C78M-10 | 23.1
1 | 923.0769 | ordinary type I Portland cement (OPC, P.O 52.5) | 52.5 | 184.6154 | 92.30769 | 0 | 0 | 0 | 0 | 0 | 0 | 0 | 0 | 0 | 0 | 9.230769 | 184.6154 | 1015.385 | Silica sand | 2 | [5 empty] | 188.3077 | polycarboxylate-based high-range water-reducing admixture (HRWRA) | 16.61538 | Standard Curing | 20 | 95 | ASTM C 1437 | 240 | 50 X 50 X 50 | ASTM C109/C109M-02 | 110.6 | 126.5 | 40 X 40 X 160 | ASTM C78/C78M-10 | 23.7
1.5 | 923.0769 | ordinary type I Portland cement (OPC, P.O 52.5) | 52.5 | 184.6154 | 92.30769 | 0 | 0 | 0 | 0 | 0 | 0 | 0 | 0 | 0 | 0 | 13.84615 | 184.6154 | 1015.385 | Silica sand | 2 | [5 empty] | 188.3077 | polycarboxylate-based high-range water-reducing admixture (HRWRA) | 16.61538 | Standard Curing | 20 | 95 | ASTM C 1437 | 228 | 50 X 50 X 50 | ASTM C109/C109M-02 | 107.7 | 126 | 40 X 40 X 160 | ASTM C78/C78M-10 | 22.9
2 | 923.0769 | ordinary type I Portland cement (OPC, P.O 52.5) | 52.5 | 184.6154 | 92.30769 | 0 | 0 | 0 | 0 | 0 | 0 | 0 | 0 | 0 | 0 | 18.46154 | 184.6154 | 1015.385 | Silica sand | 2 | [5 empty] | 188.3077 | polycarboxylate-based high-range water-reducing admixture (HRWRA) | 16.61538 | Standard Curing | 20 | 95 | ASTM C 1437 | 208 | 50 X 50 X 50 | ASTM C109/C109M-02 | 105.6 | 125.7 | 40 X 40 X 160 | ASTM C78/C78M-10 | 22.3
0 | 923.0769 | ordinary type I Portland cement (OPC, P.O 52.5) | 52.5 | 184.6154 | 92.30769 | 0 | 0 | 0 | 0 | 0 | 0 | 0 | 0 | 0 | 0 | 0 | 184.6154 | 1015.385 | Silica sand | 2 | [5 empty] | 177.2308 | polycarboxylate-based high-range water-reducing admixture (HRWRA) | 16.61538 | Standard Curing | 20 | 95 | ASTM C 1437 | 224 | 50 X 50 X 50 | ASTM C109/C109M-02 | 108.2 | 125.6 | 40 X 40 X 160 | ASTM C78/C78M-10 | 22.2
1 | 923.0769 | ordinary type I Portland cement (OPC, P.O 52.5) | 52.5 | 184.6154 | 92.30769 | 0 | 0 | 0 | 0 | 0 | 0 | 0 | 9.230769 | 0 | 0 | 0 | 184.6154 | 1015.385 | Silica sand | 2 | [5 empty] | 177.2308 | polycarboxylate-based high-range water-reducing admixture (HRWRA) | 16.61538 | Standard Curing | 20 | 95 | ASTM C 1437 | 215 | 50 X 50 X 50 | ASTM C109/C109M-02 | 118.6 | 130.3 | 40 X 40 X 160 | ASTM C78/C78M-10 | 25.3
2 | 923.0769 | ordinary type I Portland cement (OPC, P.O 52.5) | 52.5 | 184.6154 | 92.30769 | 0 | 0 | 0 | 0 | 0 | 0 | 0 | 18.46154 | 0 | 0 | 0 | 184.6154 | 1015.385 | Silica sand | 2 | [5 empty] | 177.2308 | polycarboxylate-based high-range water-reducing admixture (HRWRA) | 16.61538 | Standard Curing | 20 | 95 | ASTM C 1437 | 210 | 50 X 50 X 50 | ASTM C109/C109M-02 | 122.1 | 134.7 | 40 X 40 X 160 | ASTM C78/C78M-10 | 25.8
3 | 923.0769 | ordinary type I Portland cement (OPC, P.O 52.5) | 52.5 | 184.6154 | 92.30769 | 0 | 0 | 0 | 0 | 0 | 0 | 0 | 27.69231 | 0 | 0 | 0 | 184.6154 | 1015.385 | Silica sand | 2 | [5 empty] | 177.2308 | polycarboxylate-based high-range water-reducing admixture (HRWRA) | 16.61538 | Standard Curing | 20 | 95 | ASTM C 1437 | 195 | 50 X 50 X 50 | ASTM C109/C109M-02 | 125.2 | 138.2 | 40 X 40 X 160 | ASTM C78/C78M-10 | 26.1
4 | 923.0769 | ordinary type I Portland cement (OPC, P.O 52.5) | 52.5 | 184.6154 | 92.30769 | 0 | 0 | 0 | 0 | 0 | 0 | 0 | 36.92308 | 0 | 0 | 0 | 184.6154 | 1015.385 | Silica sand | 2 | [5 empty] | 177.2308 | polycarboxylate-based high-range water-reducing admixture (HRWRA) | 16.61538 | Standard Curing | 20 | 95 | ASTM C 1437 | 180 | 50 X 50 X 50 | ASTM C109/C109M-02 | 126.5 | 136.4 | 40 X 40 X 160 | ASTM C78/C78M-10 | 24.7
0 | 923.0769 | ordinary type I Portland cement (OPC, P.O 52.5) | 52.5 | 184.6154 | 92.30769 | 0 | 0 | 0 | 0 | 0 | 0 | 0 | 0 | 0 | 0 | 0 | 184.6154 | 1015.385 | Silica sand | 2 | [5 empty] | 188.3077 | polycarboxylate-based high-range water-reducing admixture (HRWRA) | 16.61538 | Standard Curing | 20 | 95 | ASTM C 1437 | 253 | 50 X 50 X 50 | ASTM C109/C109M-02 | 101.4 | 120.8 | 40 X 40 X 160 | ASTM C78/C78M-10 | 18.5
1 | 923.0769 | ordinary type I Portland cement (OPC, P.O 52.5) | 52.5 | 184.6154 | 92.30769 | 0 | 0 | 0 | 0 | 0 | 0 | 0 | 9.230769 | 0 | 0 | 0 | 184.6154 | 1015.385 | Silica sand | 2 | [5 empty] | 188.3077 | polycarboxylate-based high-range water-reducing admixture (HRWRA) | 16.61538 | Standard Curing | 20 | 95 | ASTM C 1437 | 252 | 50 X 50 X 50 | ASTM C109/C109M-02 | 112.7 | 122.4 | 40 X 40 X 160 | ASTM C78/C78M-10 | 21.4
2 | 923.0769 | ordinary type I Portland cement (OPC, P.O 52.5) | 52.5 | 184.6154 | 92.30769 | 0 | 0 | 0 | 0 | 0 | 0 | 0 | 18.46154 | 0 | 0 | 0 | 184.6154 | 1015.385 | Silica sand | 2 | [5 empty] | 188.3077 | polycarboxylate-based high-range water-reducing admixture (HRWRA) | 16.61538 | Standard Curing | 20 | 95 | ASTM C 1437 | 248 | 50 X 50 X 50 | ASTM C109/C109M-02 | 115.5 | 130.5 | 40 X 40 X 160 | ASTM C78/C78M-10 | 22.3
3 | 923.0769 | ordinary type I Portland cement (OPC, P.O 52.5) | 52.5 | 184.6154 | 92.30769 | 0 | 0 | 0 | 0 | 0 | 0 | 0 | 27.69231 | 0 | 0 | 0 | 184.6154 | 1015.385 | Silica sand | 2 | [5 empty] | 188.3077 | polycarboxylate-based high-range water-reducing admixture (HRWRA) | 16.61538 | Standard Curing | 20 | 95 | ASTM C 1437 | 238 | 50 X 50 X 50 | ASTM C109/C109M-02 | 124.1 | 133.1 | 40 X 40 X 160 | ASTM C78/C78M-10 | 22.7
4 | 923.0769 | ordinary type I Portland cement (OPC, P.O 52.5) | 52.5 | 184.6154 | 92.30769 | 0 | 0 | 0 | 0 | 0 | 0 | 0 | 36.92308 | 0 | 0 | 0 | 184.6154 | 1015.385 | Silica sand | 2 | [5 empty] | 188.3077 | polycarboxylate-based high-range water-reducing admixture (HRWRA) | 16.61538 | Standard Curing | 20 | 95 | ASTM C 1437 | 190 | 50 X 50 X 50 | ASTM C109/C109M-02 | 122.9 | 130.3 | 40 X 40 X 160 | ASTM C78/C78M-10 | 22.1
0 | 923.0769 | ordinary type I Portland cement (OPC, P.O 52.5) | 52.5 | 184.6154 | 92.30769 | 0 | 0 | 0 | 0 | 0 | 0 | 0 | 0 | 0 | 0 | 0 | 184.6154 | 1015.385 | Silica sand | 2 | [5 empty] | 177.2308 | polycarboxylate-based high-range water-reducing admixture (HRWRA) | 16.61538 | Heat Curing | 90 |  | ASTM C 1437 | 224 | 50 X 50 X 50 | ASTM C109/C109M-02 |  | 140.3 | 40 X 40 X 160 | ASTM C78/C78M-10 | 23.1
0.5 | 923.0769 | ordinary type I Portland cement (OPC, P.O 52.5) | 52.5 | 184.6154 | 92.30769 | 0 | 0 | 0 | 0 | 0 | 0 | 0 | 0 | 0 | 0 | 4.615385 | 184.6154 | 1015.385 | Silica sand | 2 | [5 empty] | 177.2308 | polycarboxylate-based high-range water-reducing admixture (HRWRA) | 16.61538 | Heat Curing | 90 | 95 | ASTM C 1437 | 212 | 50 X 50 X 50 | ASTM C109/C109M-02 |  | 146.6 | 40 X 40 X 160 | ASTM C78/C78M-10 | 28.5
1 | 923.0769 | ordinary type I Portland cement (OPC, P.O 52.5) | 52.5 | 184.6154 | 92.30769 | 0 | 0 | 0 | 0 | 0 | 0 | 0 | 0 | 0 | 0 | 9.230769 | 184.6154 | 1015.385 | Silica sand | 2 | [5 empty] | 177.2308 | polycarboxylate-based high-range water-reducing admixture (HRWRA) | 16.61538 | Heat Curing | 90 | 95 | ASTM C 1437 | 198 | 50 X 50 X 50 | ASTM C109/C109M-02 |  | 144.7 | 40 X 40 X 160 | ASTM C78/C78M-10 | 32.5
1.5 | 923.0769 | ordinary type I Portland cement (OPC, P.O 52.5) | 52.5 | 184.6154 | 92.30769 | 0 | 0 | 0 | 0 | 0 | 0 | 0 | 0 | 0 | 0 | 13.84615 | 184.6154 | 1015.385 | Silica sand | 2 | [5 empty] | 177.2308 | polycarboxylate-based high-range water-reducing admixture (HRWRA) | 16.61538 | Heat Curing | 90 | 95 | ASTM C 1437 | 183 | 50 X 50 X 50 | ASTM C109/C109M-02 |  | 145.1 | 40 X 40 X 160 | ASTM C78/C78M-10 | 31
2 | 923.0769 | ordinary type I Portland cement (OPC, P.O 52.5) | 52.5 | 184.6154 | 92.30769 | 0 | 0 | 0 | 0 | 0 | 0 | 0 | 0 | 0 | 0 | 18.46154 | 184.6154 | 1015.385 | Silica sand | 2 | [5 empty] | 177.2308 | polycarboxylate-based high-range water-reducing admixture (HRWRA) | 16.61538 | Heat Curing | 90 | 95 | ASTM C 1437 | 160 | 50 X 50 X 50 | ASTM C109/C109M-02 |  | 142.2 | 40 X 40 X 160 | ASTM C78/C78M-10 | 30.2
0 | 923.0769 | ordinary type I Portland cement (OPC, P.O 52.5) | 52.5 | 184.6154 | 92.30769 | 0 | 0 | 0 | 0 | 0 | 0 | 0 | 0 | 0 | 0 | 0 | 184.6154 | 1015.385 | Silica sand | 2 | [5 empty] | 188.3077 | polycarboxylate-based high-range water-reducing admixture (HRWRA) | 16.61538 | Heat Curing | 90 | 95 | ASTM C 1437 | 253 | 50 X 50 X 50 | ASTM C109/C109M-02 |  | 134.3 | 40 X 40 X 160 | ASTM C78/C78M-10 | 22.1
0.5 | 923.0769 | ordinary type I Portland cement (OPC, P.O 52.5) | 52.5 | 184.6154 | 92.30769 | 0 | 0 | 0 | 0 | 0 | 0 | 0 | 0 | 0 | 0 | 4.615385 | 184.6154 | 1015.385 | Silica sand | 2 | [5 empty] | 188.3077 | polycarboxylate-based high-range water-reducing admixture (HRWRA) | 16.61538 | Heat Curing | 90 | 95 | ASTM C 1437 | 259 | 50 X 50 X 50 | ASTM C109/C109M-02 |  | 141.5 | 40 X 40 X 160 | ASTM C78/C78M-10 | 26.4
1 | 923.0769 | ordinary type I Portland cement (OPC, P.O 52.5) | 52.5 | 184.6154 | 92.30769 | 0 | 0 | 0 | 0 | 0 | 0 | 0 | 0 | 0 | 0 | 9.230769 | 184.6154 | 1015.385 | Silica sand | 2 | [5 empty] | 188.3077 | polycarboxylate-based high-range water-reducing admixture (HRWRA) | 16.61538 | Heat Curing | 90 | 95 | ASTM C 1437 | 240 | 50 X 50 X 50 | ASTM C109/C109M-02 |  | 142.7 | 40 X 40 X 160 | ASTM C78/C78M-10 | 29.8
1.5 | 923.0769 | ordinary type I Portland cement (OPC, P.O 52.5) | 52.5 | 184.6154 | 92.30769 | 0 | 0 | 0 | 0 | 0 | 0 | 0 | 0 | 0 | 0 | 13.84615 | 184.6154 | 1015.385 | Silica sand | 2 | [5 empty] | 188.3077 | polycarboxylate-based high-range water-reducing admixture (HRWRA) | 16.61538 | Heat Curing | 90 | 95 | ASTM C 1437 | 228 | 50 X 50 X 50 | ASTM C109/C109M-02 |  | 140.6 | 40 X 40 X 160 | ASTM C78/C78M-10 | 28.7
2 | 923.0769 | ordinary type I Portland cement (OPC, P.O 52.5) | 52.5 | 184.6154 | 92.30769 | 0 | 0 | 0 | 0 | 0 | 0 | 0 | 0 | 0 | 0 | 18.46154 | 184.6154 | 1015.385 | Silica sand | 2 | [5 empty] | 188.3077 | polycarboxylate-based high-range water-reducing admixture (HRWRA) | 16.61538 | Heat Curing | 90 | 95 | ASTM C 1437 | 208 | 50 X 50 X 50 | ASTM C109/C109M-02 |  | 133.4 | 40 X 40 X 160 | ASTM C78/C78M-10 | 26
0 | 923.0769 | ordinary type I Portland cement (OPC, P.O 52.5) | 52.5 | 184.6154 | 92.30769 | 0 | 0 | 0 | 0 | 0 | 0 | 0 | 0 | 0 | 0 | 0 | 184.6154 | 1015.385 | Silica sand | 2 | [5 empty] | 177.2308 | polycarboxylate-based high-range water-reducing admixture (HRWRA) | 16.61538 | Heat Curing | 90 | 95 | ASTM C 1437 | 224 | 50 X 50 X 50 | ASTM C109/C109M-02 |  | 140.3 | 40 X 40 X 160 | ASTM C78/C78M-10 | 23.1
1 | 923.0769 | ordinary type I Portland cement (OPC, P.O 52.5) | 52.5 | 184.6154 | 92.30769 | 0 | 0 | 0 | 0 | 0 | 0 | 0 | 9.230769 | 0 | 0 | 0 | 184.6154 | 1015.385 | Silica sand | 2 | [5 empty] | 177.2308 | polycarboxylate-based high-range water-reducing admixture (HRWRA) | 16.61538 | Heat Curing | 90 | 95 | ASTM C 1437 | 215 | 50 X 50 X 50 | ASTM C109/C109M-02 |  | 153.8 | 40 X 40 X 160 | ASTM C78/C78M-10 | 29.8
2 | 923.0769 | ordinary type I Portland cement (OPC, P.O 52.5) | 52.5 | 184.6154 | 92.30769 | 0 | 0 | 0 | 0 | 0 | 0 | 0 | 18.46154 | 0 | 0 | 0 | 184.6154 | 1015.385 | Silica sand | 2 | [5 empty] | 177.2308 | polycarboxylate-based high-range water-reducing admixture (HRWRA) | 16.61538 | Heat Curing | 90 | 95 | ASTM C 1437 | 210 | 50 X 50 X 50 | ASTM C109/C109M-02 |  | 156.6 | 40 X 40 X 160 | ASTM C78/C78M-10 | 30
3 | 923.0769 | ordinary type I Portland cement (OPC, P.O 52.5) | 52.5 | 184.6154 | 92.30769 | 0 | 0 | 0 | 0 | 0 | 0 | 0 | 27.69231 | 0 | 0 | 0 | 184.6154 | 1015.385 | Silica sand | 2 | [5 empty] | 177.2308 | polycarboxylate-based high-range water-reducing admixture (HRWRA) | 16.61538 | Heat Curing | 90 | 95 | ASTM C 1437 | 195 | 50 X 50 X 50 | ASTM C109/C109M-02 |  | 163.7 | 40 X 40 X 160 | ASTM C78/C78M-10 | 32.1
4 | 923.0769 | ordinary type I Portland cement (OPC, P.O 52.5) | 52.5 | 184.6154 | 92.30769 | 0 | 0 | 0 | 0 | 0 | 0 | 0 | 36.92308 | 0 | 0 | 0 | 184.6154 | 1015.385 | Silica sand | 2 | [5 empty] | 177.2308 | polycarboxylate-based high-range water-reducing admixture (HRWRA) | 16.61538 | Heat Curing | 90 | 95 | ASTM C 1437 | 180 | 50 X 50 X 50 | ASTM C109/C109M-02 |  | 161.2 | 40 X 40 X 160 | ASTM C78/C78M-10 | 31.2
0 | 923.0769 | ordinary type I Portland cement (OPC, P.O 52.5) | 52.5 | 184.6154 | 92.30769 | 0 | 0 | 0 | 0 | 0 | 0 | 0 | 0 | 0 | 0 | 0 | 184.6154 | 1015.385 | Silica sand | 2 | [5 empty] | 188.3077 | polycarboxylate-based high-range water-reducing admixture (HRWRA) | 16.61538 | Heat Curing | 90 | 95 | ASTM C 1437 | 253 | 50 X 50 X 50 | ASTM C109/C109M-02 |  | 133.9 | 40 X 40 X 160 | ASTM C78/C78M-10 | 20.7
1 | 923.0769 | ordinary type I Portland cement (OPC, P.O 52.5) | 52.5 | 184.6154 | 92.30769 | 0 | 0 | 0 | 0 | 0 | 0 | 0 | 9.230769 | 0 | 0 | 0 | 184.6154 | 1015.385 | Silica sand | 2 | [5 empty] | 188.3077 | polycarboxylate-based high-range water-reducing admixture (HRWRA) | 16.61538 | Heat Curing | 90 | 95 | ASTM C 1437 | 252 | 50 X 50 X 50 | ASTM C109/C109M-02 |  | 141.7 | 40 X 40 X 160 | ASTM C78/C78M-10 | 25.1
2 | 923.0769 | ordinary type I Portland cement (OPC, P.O 52.5) | 52.5 | 184.6154 | 92.30769 | 0 | 0 | 0 | 0 | 0 | 0 | 0 | 18.46154 | 0 | 0 | 0 | 184.6154 | 1015.385 | Silica sand | 2 | [5 empty] | 188.3077 | polycarboxylate-based high-range water-reducing admixture (HRWRA) | 16.61538 | Heat Curing | 90 | 95 | ASTM C 1437 | 248 | 50 X 50 X 50 | ASTM C109/C109M-02 |  | 144.2 | 40 X 40 X 160 | ASTM C78/C78M-10 | 26.2
3 | 923.0769 | ordinary type I Portland cement (OPC, P.O 52.5) | 52.5 | 184.6154 | 92.30769 | 0 | 0 | 0 | 0 | 0 | 0 | 0 | 27.69231 | 0 | 0 | 0 | 184.6154 | 1015.385 | Silica sand | 2 | [5 empty] | 188.3077 | polycarboxylate-based high-range water-reducing admixture (HRWRA) | 16.61538 | Heat Curing | 90 | 95 | ASTM C 1437 | 238 | 50 X 50 X 50 | ASTM C109/C109M-02 |  | 150.8 | 40 X 40 X 160 | ASTM C78/C78M-10 | 26.9
4 | 923.0769 | ordinary type I Portland cement (OPC, P.O 52.5) | 52.5 | 184.6154 | 92.30769 | 0 | 0 | 0 | 0 | 0 | 0 | 0 | 36.92308 | 0 | 0 | 0 | 184.6154 | 1015.385 | Silica sand | 2 | [5 empty] | 188.3077 | polycarboxylate-based high-range water-reducing admixture (HRWRA) | 16.61538 | Heat Curing | 90 | 95 | ASTM C 1437 | 190 | 50 X 50 X 50 | ASTM C109/C109M-02 |  | 149.2 | 40 X 40 X 160 | ASTM C78/C78M-10 | 25.5
¦ NS0.5 ¦ NC1.0 ¦ | 923.0769 | ordinary type I Portland cement (OPC, P.O 52.5) | 52.5 | 184.6154 | 92.30769 | 0 | 0 | 0 | 0 | 0 | 0 | 0 | 9.230769 | 0 | 0 | 4.615385 | 184.6154 | 1015.385 | Silica sand | 2 | [5 empty] | 177.2308 | polycarboxylate-based high-range water-reducing admixture (HRWRA) | 16.61538 | Standard Curing | 20 | 95 | ASTM C 1437 | 203 | 50 X 50 X 50 | ASTM C109/C109M-02 |  | 131 | 40 X 40 X 160 | ASTM C78/C78M-10 | 25.5
¦ NS0.5 ¦ NC2.0 ¦ | 923.0769 | ordinary type I Portland cement (OPC, P.O 52.5) | 52.5 | 184.6154 | 92.30769 | 0 | 0 | 0 | 0 | 0 | 0 | 0 | 18.46154 | 0 | 0 | 4.615385 | 184.6154 | 1015.385 | Silica sand | 2 | [5 empty] | 177.2308 | polycarboxylate-based high-range water-reducing admixture (HRWRA) | 16.61538 | Standard Curing | 20 | 95 | ASTM C 1437 | 193 | 50 X 50 X 50 | ASTM C109/C109M-02 |  | 132.9 | 40 X 40 X 160 | ASTM C78/C78M-10 | 26.2
¦ NS0.5 ¦ NC3.0 ¦ | 923.0769 | ordinary type I Portland cement (OPC, P.O 52.5) | 52.5 | 184.6154 | 92.30769 | 0 | 0 | 0 | 0 | 0 | 0 | 0 | 27.69231 | 0 | 0 | 4.615385 | 184.6154 | 1015.385 | Silica sand | 2 | [5 empty] | 177.2308 | polycarboxylate-based high-range water-reducing admixture (HRWRA) | 16.61538 | Standard Curing | 20 | 95 | ASTM C 1437 | 173 | 50 X 50 X 50 | ASTM C109/C109M-02 |  | 135.6 | 40 X 40 X 160 | ASTM C78/C78M-10 | 26.2
¦ NS1.0 ¦ NC1.0 ¦ | 923.0769 | ordinary type I Portland cement (OPC, P.O 52.5) | 52.5 | 184.6154 | 92.30769 | 0 | 0 | 0 | 0 | 0 | 0 | 0 | 9.230769 | 0 | 0 | 9.230769 | 184.6154 | 1015.385 | Silica sand | 2 | [5 empty] | 177.2308 | polycarboxylate-based high-range water-reducing admixture (HRWRA) | 16.61538 | Standard Curing | 20 | 95 | ASTM C 1437 | 193 | 50 X 50 X 50 | ASTM C109/C109M-02 |  | 131 | 40 X 40 X 160 | ASTM C78/C78M-10 | 26.2
¦ NS1.0 ¦ NC2.0 ¦ | 923.0769 | ordinary type I Portland cement (OPC, P.O 52.5) | 52.5 | 184.6154 | 92.30769 | 0 | 0 | 0 | 0 | 0 | 0 | 0 | 18.46154 | 0 | 0 | 9.230769 | 184.6154 | 1015.385 | Silica sand | 2 | [5 empty] | 177.2308 | polycarboxylate-based high-range water-reducing admixture (HRWRA) | 16.61538 | Standard Curing | 20 | 95 | ASTM C 1437 | 173 | 50 X 50 X 50 | ASTM C109/C109M-02 |  | 134.7 | 40 X 40 X 160 | ASTM C78/C78M-10 | 26.2
¦ NS1.0 ¦ NC3.0 ¦ | 923.0769 | ordinary type I Portland cement (OPC, P.O 52.5) | 52.5 | 184.6154 | 92.30769 | 0 | 0 | 0 | 0 | 0 | 0 | 0 | 27.69231 | 0 | 0 | 9.230769 | 184.6154 | 1015.385 | Silica sand | 2 | [5 empty] | 177.2308 | polycarboxylate-based high-range water-reducing admixture (HRWRA) | 16.61538 | Standard Curing | 20 | 95 | ASTM C 1437 | 163 | 50 X 50 X 50 | ASTM C109/C109M-02 |  | 140.2 | 40 X 40 X 160 | ASTM C78/C78M-10 | 26.2
¦ NS1.5 ¦ NC1.0 ¦ | 923.0769 | ordinary type I Portland cement (OPC, P.O 52.5) | 52.5 | 184.6154 | 92.30769 | 0 | 0 | 0 | 0 | 0 | 0 | 0 | 9.230769 | 0 | 0 | 13.84615 | 184.6154 | 1015.385 | Silica sand | 2 | [5 empty] | 177.2308 | polycarboxylate-based high-range water-reducing admixture (HRWRA) | 16.61538 | Standard Curing | 20 | 95 | ASTM C 1437 | 183 | 50 X 50 X 50 | ASTM C109/C109M-02 |  | 129.2 | 40 X 40 X 160 | ASTM C78/C78M-10 | 24.95
¦ NS1.5 ¦ NC2.0 ¦ | 923.0769 | ordinary type I Portland cement (OPC, P.O 52.5) | 52.5 | 184.6154 | 92.30769 | 0 | 0 | 0 | 0 | 0 | 0 | 0 | 18.46154 | 0 | 0 | 13.84615 | 184.6154 | 1015.385 | Silica sand | 2 | [5 empty] | 177.2308 | polycarboxylate-based high-range water-reducing admixture (HRWRA) | 16.61538 | Standard Curing | 20 | 95 | ASTM C 1437 | 163 | 50 X 50 X 50 | ASTM C109/C109M-02 |  | 132.9 | 40 X 40 X 160 | ASTM C78/C78M-10 | 25.2
¦ NS1.5 ¦ NC3.0 ¦ | 923.0769 | ordinary type I Portland cement (OPC, P.O 52.5) | 52.5 | 184.6154 | 92.30769 | 0 | 0 | 0 | 0 | 0 | 0 | 0 | 27.69231 | 0 | 0 | 13.84615 | 184.6154 | 1015.385 | Silica sand | 2 | [5 empty] | 177.2308 | polycarboxylate-based high-range water-reducing admixture (HRWRA) | 16.61538 | Standard Curing | 20 | 95 | ASTM C 1437 | 153 | 50 X 50 X 50 | ASTM C109/C109M-02 |  | 134.7 | 40 X 40 X 160 | ASTM C78/C78M-10 | 25.7
| 923.0769 | ordinary type I Portland cement (OPC, P.O 52.5) | 52.5 | 184.6154 | 92.30769 | 0 | 0 | 0 | 0 | 0 | 0 | 0 | 0 | 0 | 0 | 0 | 184.6154 | 1015.385 | Silica sand | 2 | [5 empty] | 177.2308 | polycarboxylate-based high-range water-reducing admixture (HRWRA) | 16.61538 | Standard Curing | 20 | 95 |  |  | 50 X 50 X 50 | ASTM C109/C109M-02 |  | 138.2 | 40 X 40 X 160 | ASTM C78/C78M-10 | 26.1
| 923.0769 | ordinary type I Portland cement (OPC, P.O 52.5) | 52.5 | 184.6154 | 92.30769 | 0 | 0 | 0 | 0 | 0 | 0 | 0 | 0 | 0 | 0 | 0 | 184.6154 | 1015.385 | Silica sand | 2 | [5 empty] | 199.3846 | polycarboxylate-based high-range water-reducing admixture (HRWRA) | 16.61538 | Standard Curing | 20 | 95 |  |  | 50 X 50 X 50 | ASTM C109/C109M-02 |  | 127.4 | 40 X 40 X 160 | ASTM C78/C78M-10 | 22.2
| 923.0769 | ordinary type I Portland cement (OPC, P.O 52.5) | 52.5 | 184.6154 | 92.30769 | 0 | 0 | 0 | 0 | 0 | 0 | 0 | 0 | 0 | 0 | 0 | 184.6154 | 1015.385 | Silica sand | 2 | [5 empty] | 221.5385 | polycarboxylate-based high-range water-reducing admixture (HRWRA) | 16.61538 | Standard Curing | 20 | 95 |  |  | 50 X 50 X 50 | ASTM C109/C109M-02 |  | 122.5 | 40 X 40 X 160 | ASTM C78/C78M-10 | 21
| 923.0769 | ordinary type I Portland cement (OPC, P.O 52.5) | 52.5 | 184.6154 | 92.30769 | 0 | 0 | 0 | 0 | 0 | 0 | 0 | 0 | 0 | 0 | 0 | 184.6154 | 1015.385 | Silica sand | 2 | [5 empty] | 243.6923 | polycarboxylate-based high-range water-reducing admixture (HRWRA) | 16.61538 | Standard Curing | 20 | 95 |  |  | 50 X 50 X 50 | ASTM C109/C109M-02 |  | 115.3 | 40 X 40 X 160 | ASTM C78/C78M-10 | 19.5
| 923.0769 | ordinary type I Portland cement (OPC, P.O 52.5) | 52.5 | 184.6154 | 92.30769 | 0 | 0 | 0 | 0 | 0 | 0 | 0 | 0 | 0 | 0 | 9.230769 | 184.6154 | 1015.385 | Silica sand | 2 | [5 empty] | 177.2308 | polycarboxylate-based high-range water-reducing admixture (HRWRA) | 16.61538 | Standard Curing | 20 | 95 |  |  | 50 X 50 X 50 | ASTM C109/C109M-02 |  | 125.6 | 40 X 40 X 160 | ASTM C78/C78M-10 | 21.6
| 923.0769 | ordinary type I Portland cement (OPC, P.O 52.5) | 52.5 | 184.6154 | 92.30769 | 0 | 0 | 0 | 0 | 0 | 0 | 0 | 0 | 0 | 0 | 9.230769 | 184.6154 | 1015.385 | Silica sand | 2 | [5 empty] | 199.3846 | polycarboxylate-based high-range water-reducing admixture (HRWRA) | 16.61538 | Standard Curing | 20 | 95 |  |  | 50 X 50 X 50 | ASTM C109/C109M-02 |  | 116.7 | 40 X 40 X 160 | ASTM C78/C78M-10 | 20.9
| 923.0769 | ordinary type I Portland cement (OPC, P.O 52.5) | 52.5 | 184.6154 | 92.30769 | 0 | 0 | 0 | 0 | 0 | 0 | 0 | 0 | 0 | 0 | 9.230769 | 184.6154 | 1015.385 | Silica sand | 2 | [5 empty] | 221.5385 | polycarboxylate-based high-range water-reducing admixture (HRWRA) | 16.61538 | Standard Curing | 20 | 95 |  |  | 50 X 50 X 50 | ASTM C109/C109M-02 |  | 113.4 | 40 X 40 X 160 | ASTM C78/C78M-10 | 19
| 923.0769 | ordinary type I Portland cement (OPC, P.O 52.5) | 52.5 | 184.6154 | 92.30769 | 0 | 0 | 0 | 0 | 0 | 0 | 0 | 0 | 0 | 0 | 9.230769 | 184.6154 | 1015.385 | Silica sand | 2 | [5 empty] | 243.6923 | polycarboxylate-based high-range water-reducing admixture (HRWRA) | 16.61538 | Standard Curing | 20 | 95 |  |  | 50 X 50 X 50 | ASTM C109/C109M-02 |  | 109.5 | 40 X 40 X 160 | ASTM C78/C78M-10 | 17.9
| 923.0769 | ordinary type I Portland cement (OPC, P.O 52.5) | 52.5 | 184.6154 | 92.30769 | 0 | 0 | 0 | 0 | 0 | 0 | 0 | 27.69231 | 0 | 0 | 0 | 184.6154 | 1015.385 | Silica sand | 2 | [5 empty] | 177.2308 | polycarboxylate-based high-range water-reducing admixture (HRWRA) | 16.61538 | Standard Curing | 20 | 95 |  |  | 50 X 50 X 50 | ASTM C109/C109M-02 |  | 130.3 | 40 X 40 X 160 | ASTM C78/C78M-10 | 25.8
| 923.0769 | ordinary type I Portland cement (OPC, P.O 52.5) | 52.5 | 184.6154 | 92.30769 | 0 | 0 | 0 | 0 | 0 | 0 | 0 | 27.69231 | 0 | 0 | 0 | 184.6154 | 1015.385 | Silica sand | 2 | [5 empty] | 199.3846 | polycarboxylate-based high-range water-reducing admixture (HRWRA) | 16.61538 | Standard Curing | 20 | 95 |  |  | 50 X 50 X 50 | ASTM C109/C109M-02 |  | 120.7 | 40 X 40 X 160 | ASTM C78/C78M-10 | 21.4
| 923.0769 | ordinary type I Portland cement (OPC, P.O 52.5) | 52.5 | 184.6154 | 92.30769 | 0 | 0 | 0 | 0 | 0 | 0 | 0 | 27.69231 | 0 | 0 | 0 | 184.6154 | 1015.385 | Silica sand | 2 | [5 empty] | 221.5385 | polycarboxylate-based high-range water-reducing admixture (HRWRA) | 16.61538 | Standard Curing | 20 | 95 |  |  | 50 X 50 X 50 | ASTM C109/C109M-02 |  | 116.6 | 40 X 40 X 160 | ASTM C78/C78M-10 | 19.9
| 923.0769 | ordinary type I Portland cement (OPC, P.O 52.5) | 52.5 | 184.6154 | 92.30769 | 0 | 0 | 0 | 0 | 0 | 0 | 0 | 27.69231 | 0 | 0 | 0 | 184.6154 | 1015.385 | Silica sand | 2 | [5 empty] | 243.6923 | polycarboxylate-based high-range water-reducing admixture (HRWRA) | 16.61538 | Standard Curing | 20 | 95 |  |  | 50 X 50 X 50 | ASTM C109/C109M-02 |  | 111.2 | 40 X 40 X 160 | ASTM C78/C78M-10 | 17
| 923.0769 | ordinary type I Portland cement (OPC, P.O 52.5) | 52.5 | 184.6154 | 92.30769 | 0 | 0 | 0 | 0 | 0 | 0 | 0 | 0 | 0 | 0 | 0 | 184.6154 | 1015.385 | Silica sand | 2 | [5 empty] | 177.2308 | polycarboxylate-based high-range water-reducing admixture (HRWRA) | 16.61538 | Heat Curing | 90 |  |  |  | 50 X 50 X 50 | ASTM C109/C109M-02 |  | 163.3 | 40 X 40 X 160 | ASTM C78/C78M-10 | 32.1
| 923.0769 | ordinary type I Portland cement (OPC, P.O 52.5) | 52.5 | 184.6154 | 92.30769 | 0 | 0 | 0 | 0 | 0 | 0 | 0 | 0 | 0 | 0 | 0 | 184.6154 | 1015.385 | Silica sand | 2 | [5 empty] | 199.3846 | polycarboxylate-based high-range water-reducing admixture (HRWRA) | 16.61538 | Heat Curing | 90 |  |  |  | 50 X 50 X 50 | ASTM C109/C109M-02 |  | 140.9 | 40 X 40 X 160 | ASTM C78/C78M-10 | 26.3
| 923.0769 | ordinary type I Portland cement (OPC, P.O 52.5) | 52.5 | 184.6154 | 92.30769 | 0 | 0 | 0 | 0 | 0 | 0 | 0 | 0 | 0 | 0 | 0 | 184.6154 | 1015.385 | Silica sand | 2 | [5 empty] | 221.5385 | polycarboxylate-based high-range water-reducing admixture (HRWRA) | 16.61538 | Heat Curing | 90 |  |  |  | 50 X 50 X 50 | ASTM C109/C109M-02 |  | 131.8 | 40 X 40 X 160 | ASTM C78/C78M-10 | 24.9
| 923.0769 | ordinary type I Portland cement (OPC, P.O 52.5) | 52.5 | 184.6154 | 92.30769 | 0 | 0 | 0 | 0 | 0 | 0 | 0 | 0 | 0 | 0 | 0 | 184.6154 | 1015.385 | Silica sand | 2 | [5 empty] | 243.6923 | polycarboxylate-based high-range water-reducing admixture (HRWRA) | 16.61538 | Heat Curing | 90 |  |  |  | 50 X 50 X 50 | ASTM C109/C109M-02 |  | 112.2 | 40 X 40 X 160 | ASTM C78/C78M-10 | 23.3
| 923.0769 | ordinary type I Portland cement (OPC, P.O 52.5) | 52.5 | 184.6154 | 92.30769 | 0 | 0 | 0 | 0 | 0 | 0 | 0 | 0 | 0 | 0 | 9.230769 | 184.6154 | 1015.385 | Silica sand | 2 | [5 empty] | 177.2308 | polycarboxylate-based high-range water-reducing admixture (HRWRA) | 16.61538 | Heat Curing | 90 |  |  |  | 50 X 50 X 50 | ASTM C109/C109M-02 |  | 140.3 | 40 X 40 X 160 | ASTM C78/C78M-10 | 22.8
| 923.0769 | ordinary type I Portland cement (OPC, P.O 52.5) | 52.5 | 184.6154 | 92.30769 | 0 | 0 | 0 | 0 | 0 | 0 | 0 | 0 | 0 | 0 | 9.230769 | 184.6154 | 1015.385 | Silica sand | 2 | [5 empty] | 199.3846 | polycarboxylate-based high-range water-reducing admixture (HRWRA) | 16.61538 | Heat Curing | 90 |  |  |  | 50 X 50 X 50 | ASTM C109/C109M-02 |  | 125.2 | 40 X 40 X 160 | ASTM C78/C78M-10 | 21.5
| 923.0769 | ordinary type I Portland cement (OPC, P.O 52.5) | 52.5 | 184.6154 | 92.30769 | 0 | 0 | 0 | 0 | 0 | 0 | 0 | 0 | 0 | 0 | 9.230769 | 184.6154 | 1015.385 | Silica sand | 2 | [5 empty] | 221.5385 | polycarboxylate-based high-range water-reducing admixture (HRWRA) | 16.61538 | Heat Curing | 90 |  |  |  | 50 X 50 X 50 | ASTM C109/C109M-02 |  | 117.5 | 40 X 40 X 160 | ASTM C78/C78M-10 | 19.7
| 923.0769 | ordinary type I Portland cement (OPC, P.O 52.5) | 52.5 | 184.6154 | 92.30769 | 0 | 0 | 0 | 0 | 0 | 0 | 0 | 0 | 0 | 0 | 9.230769 | 184.6154 | 1015.385 | Silica sand | 2 | [5 empty] | 243.6923 | polycarboxylate-based high-range water-reducing admixture (HRWRA) | 16.61538 | Heat Curing | 90 |  |  |  | 50 X 50 X 50 | ASTM C109/C109M-02 |  | 105.4 | 40 X 40 X 160 | ASTM C78/C78M-10 | 18.2
| 923.0769 | ordinary type I Portland cement (OPC, P.O 52.5) | 52.5 | 184.6154 | 92.30769 | 0 | 0 | 0 | 0 | 0 | 0 | 0 | 27.69231 | 0 | 0 | 0 | 184.6154 | 1015.385 | Silica sand | 2 | [5 empty] | 177.2308 | polycarboxylate-based high-range water-reducing admixture (HRWRA) | 16.61538 | Heat Curing | 90 |  |  |  | 50 X 50 X 50 | ASTM C109/C109M-02 |  | 146.7 | 40 X 40 X 160 | ASTM C78/C78M-10 | 32.5
| 923.0769 | ordinary type I Portland cement (OPC, P.O 52.5) | 52.5 | 184.6154 | 92.30769 | 0 | 0 | 0 | 0 | 0 | 0 | 0 | 27.69231 | 0 | 0 | 0 | 184.6154 | 1015.385 | Silica sand | 2 | [5 empty] | 199.3846 | polycarboxylate-based high-range water-reducing admixture (HRWRA) | 16.61538 | Heat Curing | 90 |  |  |  | 50 X 50 X 50 | ASTM C109/C109M-02 |  | 130.3 | 40 X 40 X 160 | ASTM C78/C78M-10 | 24.2
| 923.0769 | ordinary type I Portland cement (OPC, P.O 52.5) | 52.5 | 184.6154 | 92.30769 | 0 | 0 | 0 | 0 | 0 | 0 | 0 | 27.69231 | 0 | 0 | 0 | 184.6154 | 1015.385 | Silica sand | 2 | [5 empty] | 221.5385 | polycarboxylate-based high-range water-reducing admixture (HRWRA) | 16.61538 | Heat Curing | 90 |  |  |  | 50 X 50 X 50 | ASTM C109/C109M-02 |  | 124.4 | 40 X 40 X 160 | ASTM C78/C78M-10 | 20.8
| 923.0769 | ordinary type I Portland cement (OPC, P.O 52.5) | 52.5 | 184.6154 | 92.30769 | 0 | 0 | 0 | 0 | 0 | 0 | 0 | 27.69231 | 0 | 0 | 0 | 184.6154 | 1015.385 | Silica sand | 2 | [5 empty] | 243.6923 | polycarboxylate-based high-range water-reducing admixture (HRWRA) | 16.61538 | Heat Curing | 90 |  |  |  | 50 X 50 X 50 | ASTM C109/C109M-02 |  | 107.5 | 40 X 40 X 160 | ASTM C78/C78M-10 | 17.8
U20-2 | 863 | P.I 42.5 Portland cement | 42.5 | 216 | 0 | 0 | 0 | 0 | 0 | 0 | 0 | 0 | 0 | 0 | 0 | 0 | 0 | 923 | Natural River sand | 2.36 | Straight Steel Fibers | 156 | 13 | 0.2 | 2800 | 177 | polycarboxylate-based superplasticizer (SP) | 16.19 | Standard curing | 20 | 95 |  | 220 | 40 x 40 x 80 |  | 105 | 138 | 40 X 40 X 160 |  | 30.1
SL20-2 | 647 | P.I 42.5 Portland cement | 42.5 | 216 | 0 | 0 | 0 | 0 | 0 | 0 | 216 | 0 | 0 | 0 | 0 | 0 | 0 | 923 | Natural River sand | 2.36 | Straight Steel Fibers | 156 | 13 | 0.2 | 2800 | 177 | polycarboxylate-based superplasticizer (SP) | 16.19 | Standard curing | 20 | 95 |  | 220 | 40 x 40 x 80 |  | 119 | 160 | 40 X 40 X 160 |  | 36.7
FA20-2 | 647 | P.I 42.5 Portland cement | 42.5 | 216 | 216 | 0 | 0 | 0 | 0 | 0 | 0 | 0 | 0 | 0 | 0 | 0 | 0 | 923 | Natural River sand | 2.36 | Straight Steel Fibers | 156 | 13 | 0.2 | 2800 | 177 | polycarboxylate-based superplasticizer (SP) | 16.19 | Standard curing | 20 | 95 |  | 220 | 40 x 40 x 80 |  | 120 | 159 | 40 X 40 X 160 |  | 33.9
UT-2 | 432 | P.I 42.5 Portland cement | 42.5 | 216 | 216 | 0 | 0 | 0 | 0 | 0 | 216 | 0 | 0 | 0 | 0 | 0 | 0 | 923 | Natural River sand | 2.36 | Straight Steel Fibers | 156 | 13 | 0.2 | 2800 | 177 | polycarboxylate-based superplasticizer (SP) | 16.19 | Standard curing | 20 | 95 |  | 220 | 40 x 40 x 80 |  | 119 | 157 | 40 X 40 X 160 |  | 31.7
NC3.2-2 | 829 | P.I 42.5 Portland cement | 42.5 | 216 | 0 | 0 | 0 | 0 | 0 | 0 | 0 | 0 | 34.5 | 0 | 0 | 0 | 0 | 923 | Natural River sand | 2.36 | Straight Steel Fibers | 156 | 13 | 0.2 | 2800 | 177 | polycarboxylate-based superplasticizer (SP) | 16.19 | Standard curing | 20 | 95 |  | 220 | 40 x 40 x 80 |  | 120 | 158.5 | 40 X 40 X 160 |  | 36.2
NS1.0-2 | 852 | P.I 42.5 Portland cement | 42.5 | 216 | 0 | 0 | 0 | 0 | 0 | 0 | 0 | 0 | 0 | 0 | 0 | 10.8 | 0 | 923 | Natural River sand | 2.36 | Straight Steel Fibers | 156 | 13 | 0.2 | 2800 | 177 | polycarboxylate-based superplasticizer (SP) | 16.19 | Standard curing | 20 | 95 |  | 220 | 40 x 40 x 80 |  | 122 | 158 | 40 X 40 X 160 |  | 35.4
U20 | 863 | P.I 42.5 Portland cement | 42.5 | 216 | 0 | 0 | 0 | 0 | 0 | 0 | 0 | 0 | 0 | 0 | 0 | 0 | 0 | 923 | Natural River sand | 2.36 | [5 empty] | 177 | polycarboxylate-based superplasticizer (SP) | 16.19 | Standard curing | 20 | 95 |  |  | 40 x 40 x 80 |  | 89 | 105 | 40 X 40 X 160 |  | 21
SL20 | 647 | P.I 42.5 Portland cement | 42.5 | 216 | 0 | 0 | 0 | 0 | 0 | 0 | 216 | 0 | 0 | 0 | 0 | 0 | 0 | 923 | Natural River sand | 2.36 | [5 empty] | 177 | polycarboxylate-based superplasticizer (SP) | 16.19 | Standard curing | 20 | 95 |  |  | 40 x 40 x 80 |  | 87 | 110 | 40 X 40 X 160 |  | 21.6
FA2 | 647 | P.I 42.5 Portland cement | 42.5 | 216 | 216 | 0 | 0 | 0 | 0 | 0 | 0 | 0 | 0 | 0 | 0 | 0 | 0 | 923 | Natural River sand | 2.36 | [5 empty] | 177 | polycarboxylate-based superplasticizer (SP) | 16.19 | Standard curing | 20 | 95 |  |  | 40 x 40 x 80 |  | 84 | 111 | 40 X 40 X 160 |  | 21.7
UT | 432 | P.I 42.5 Portland cement | 42.5 | 216 | 216 | 0 | 0 | 0 | 0 | 0 | 216 | 0 | 0 | 0 | 0 | 0 | 0 | 923 | Natural River sand | 2.36 | [5 empty] | 177 | polycarboxylate-based superplasticizer (SP) | 16.19 | Standard curing | 20 | 95 |  |  | 40 x 40 x 80 |  | 83 | 105 | 40 X 40 X 160 |  | 21.1
NC | 829 | P.I 42.5 Portland cement | 42.5 | 216 | 0 | 0 | 0 | 0 | 0 | 0 | 0 | 0 | 34.5 | 0 | 0 | 0 | 0 | 923 | Natural River sand | 2.36 | [5 empty] | 177 | polycarboxylate-based superplasticizer (SP) | 16.19 | Standard curing | 20 | 95 |  |  | 40 x 40 x 80 |  | 92 | 119 | 40 X 40 X 160 |  | 23.2
NS | 852 | P.I 42.5 Portland cement | 42.5 | 216 | 0 | 0 | 0 | 0 | 0 | 0 | 0 | 0 | 0 | 0 | 0 | 10.8 | 0 | 923 | Natural River sand | 2.36 | [5 empty] | 177 | polycarboxylate-based superplasticizer (SP) | 16.19 | Standard curing | 20 | 95 |  |  | 40 x 40 x 80 |  | 103 | 118 | 40 X 40 X 160 |  | 23.8
M-C0 | 517.5 | CEM I-52.5 R, | 52.5 | 104.8 | 517.5 | 170.3 | 0 | 0 | 0 | 0 | 0 | 0 | 0 | 0 | 0 | 0 | 0 | 410 | silica sand | 0.6 | PE fiber | 19.4 | 12 | 0.026 | 3000 | 250 | superplasticizer (SP) | 18.2 | Standard curing | 23 | 60 |  |  | 50 x 50 x 50 | ASTM C109 |  | 101.1 | 35 x 70 x 330 |  | 19.7
M-C10 | 465.7 | CEM I-52.5 R, | 52.5 | 104.8 | 517.5 | 170.3 | 0 | 51.7 | 0 | 0 | 0 | 0 | 0 | 0 | 0 | 0 | 0 | 410 | silica sand | 0.6 | PE fiber | 19.4 | 12 | 0.026 | 3000 | 250 | superplasticizer (SP) | 18.2 | Standard curing | 23 | 60 |  |  | 50 x 50 x 50 | ASTM C109 |  | 88.2 | 35 x 70 x 330 |  | 20
M-C20 | 414 | CEM I-52.5 R, | 52.5 | 104.8 | 517.5 | 170.3 | 0 | 103.5 | 0 | 0 | 0 | 0 | 0 | 0 | 0 | 0 | 0 | 410 | silica sand | 0.6 | PE fiber | 19.4 | 12 | 0.026 | 3000 | 250 | superplasticizer (SP) | 18.2 | Standard curing | 23 | 60 |  |  | 50 x 50 x 50 | ASTM C109 |  | 87.4 | 35 x 70 x 330 |  | 14.6
| 787.5 | Type I 52.5 R (C) | 52.5 | 177.6 | 0 | 0 | 352 | 0 | 0 | 0 | 0 | 0 | 0 | 0 | 0 | 0 | 0 | 800 | Silica Sand | 0.6 | Straight Steel Fibers | 74 | 10 | 0.15 |  | 190 | polycarboxylate ether-based superplasticizers (SPs) | 30 | Standard curing | 20 | 95 | ASTM C1437 | 189 | 40 X 40 X 40 | EN 196-1 |  | 172
| 882 | Type I 52.5 R © | 52.5 | 199.8 | 0 | 0 | 352 | 0 | 0 | 0 | 0 | 0 | 0 | 0 | 0 | 0 | 0 | 725 | Silica Sand | 0.6 | [5 empty] | 200 | polycarboxylate ether-based superplasticizers (SPs) | 30 | Standard curing | 20 | 95 | ASTM C1437 | 199 | 40 X 40 X 40 | EN 196-1 |  | 149
| 882 | Type I 52.5 R (C) | 52.5 | 155.4 | 0 | 0 | 528 | 0 | 0 | 0 | 0 | 0 | 0 | 0 | 0 | 0 | 0 | 700 | Silica Sand | 0.6 | [5 empty] | 200 | polycarboxylate ether-based superplasticizers (SPs) | 30 | Standard curing | 20 | 95 | ASTM C1437 | 187 | 40 X 40 X 40 | EN 196-1 |  | 154
| 819 | Type I 52.5 R © | 52.5 | 199.8 | 0 | 0 | 484 | 0 | 0 | 0 | 0 | 0 | 0 | 0 | 0 | 0 | 0 | 650 | Silica Sand | 0.6 | [5 empty] | 210 | polycarboxylate ether-based superplasticizers (SPs) | 40 | Standard curing | 20 | 95 | ASTM C1437 | 197 | 40 X 40 X 40 | EN 196-1 |  | 135
| 787.5 | Type I 52.5 R (C) | 52.5 | 177.6 | 0 | 0 | 352 | 0 | 0 | 0 | 0 | 0 | 0 | 0 | 0 | 0 | 0 | 800 | Silica Sand | 0.6 | Straight Steel Fibers | 74 | 10 | 0.15 |  | 190 | polycarboxylate ether-based superplasticizers (SPs) | 30 | Standard curing | 20 | 95 | ASTM C1437 | 184 | 40 X 40 X 40 | EN 196-1 |  | 142
| 787.5 | Type I 52.5 R © | 52.5 | 177.6 | 0 | 0 | 308 | 0 | 0 | 0 | 0 | 0 | 0 | 0 | 0 | 0 | 0 | 875 | Silica Sand | 0.6 | [5 empty] | 190 | polycarboxylate ether-based superplasticizers (SPs) | 30 | Standard curing | 20 | 95 | ASTM C1437 | 189 | 40 X 40 X 40 | EN 196-1 |  | 141
| 787.5 | Type I 52.5 R (C) | 52.5 | 133.2 | 0 | 0 | 396 | 0 | 0 | 0 | 0 | 0 | 0 | 0 | 0 | 0 | 0 | 875 | Silica Sand | 0.6 | [5 empty] | 190 | polycarboxylate ether-based superplasticizers (SPs) | 30 | Standard curing | 20 | 95 | ASTM C1437 | 187 | 40 X 40 X 40 | EN 196-1 |  | 149
| 724.5 | Type I 52.5 R © | 52.5 | 177.6 | 0 | 0 | 396 | 0 | 0 | 0 | 0 | 0 | 0 | 0 | 0 | 0 | 0 | 875 | Silica Sand | 0.6 | Straight Steel Fibers | 74 | 10 | 0.15 |  | 180 | polycarboxylate ether-based superplasticizers (SPs) | 30 | Standard curing | 20 | 95 | ASTM C1437 | 180 | 40 X 40 X 40 | EN 196-1 |  | 179
| 756 | Type I 52.5 R (C) | 52.5 | 111 | 0 | 0 | 484 | 0 | 0 | 0 | 0 | 0 | 0 | 0 | 0 | 0 | 0 | 850 | Silica Sand | 0.6 | [5 empty] | 200 | polycarboxylate ether-based superplasticizers (SPs) | 30 | Standard curing | 20 | 95 | ASTM C1437 | 226 | 40 X 40 X 40 | EN 196-1 |  | 90
| 756 | Type I 52.5 R © | 52.5 | 177.6 | 0 | 0 | 396 | 0 | 0 | 0 | 0 | 0 | 0 | 0 | 0 | 0 | 0 | 825 | Silica Sand | 0.6 | [5 empty] | 180 | polycarboxylate ether-based superplasticizers (SPs) | 30 | Standard curing | 20 | 95 | ASTM C1437 | 182 | 40 X 40 X 40 | EN 196-1 |  | 151
| 1071 | Type I 52.5 R (C) | 52.5 | 133.2 | 0 | 0 | 0 | 0 | 0 | 0 | 0 | 0 | 0 | 0 | 0 | 0 | 0 | 850 | Silica Sand | 0.6 | [5 empty] | 200 | polycarboxylate ether-based superplasticizers (SPs) | 30 | Standard curing | 20 | 95 | ASTM C1437 | 182 | 40 X 40 X 40 | EN 196-1 |  | 125
| 1008 | Type I 52.5 R © | 52.5 | 177.6 | 0 | 0 | 0 | 0 | 0 | 0 | 0 | 0 | 0 | 0 | 0 | 0 | 0 | 825 | Silica Sand | 0.6 | [5 empty] | 200 | polycarboxylate ether-based superplasticizers (SPs) | 30 | Standard curing | 20 | 95 | ASTM C1437 | 206 | 40 X 40 X 40 | EN 196-1 |  | 116
| 945 | Type I 52.5 R (C) | 52.5 | 133.2 | 0 | 0 | 176 | 0 | 0 | 0 | 0 | 0 | 0 | 0 | 0 | 0 | 0 | 850 | Silica Sand | 0.6 | [5 empty] | 200 | polycarboxylate ether-based superplasticizers (SPs) | 30 | Standard curing | 20 | 95 | ASTM C1437 | 215 | 40 X 40 X 40 | EN 196-1 |  | 108
| 693 | Type I 52.5 R © | 52.5 | 133.2 | 0 | 0 | 396 | 0 | 0 | 0 | 0 | 0 | 0 | 0 | 0 | 0 | 0 | 975 | Silica Sand | 0.6 | [5 empty] | 180 | polycarboxylate ether-based superplasticizers (SPs) | 30 | Standard curing | 20 | 95 | ASTM C1437 | 187 | 40 X 40 X 40 | EN 196-1 |  | 128
| 819 | Type I 52.5 R (C) | 52.5 | 177.6 | 0 | 0 | 264 | 0 | 0 | 0 | 0 | 0 | 0 | 0 | 0 | 0 | 0 | 850 | Silica Sand | 0.6 | [5 empty] | 200 | polycarboxylate ether-based superplasticizers (SPs) | 30 | Standard curing | 20 | 95 | ASTM C1437 | 220 | 40 X 40 X 40 | EN 196-1 |  | 125
| 630 | Type I 52.5 R © | 52.5 | 155.4 | 0 | 0 | 308 | 0 | 0 | 0 | 0 | 0 | 0 | 0 | 0 | 0 | 0 | 1100 | Silica Sand | 0.6 | [5 empty] | 180 | polycarboxylate ether-based superplasticizers (SPs) | 30 | Standard curing | 20 | 95 | ASTM C1437 | 192 | 40 X 40 X 40 | EN 196-1 |  | 114
| 850.5 | Type I 52.5 R (C) | 52.5 | 155.4 | 0 | 0 | 352 | 0 | 0 | 0 | 0 | 0 | 0 | 0 | 0 | 0 | 0 | 750 | Silica Sand | 0.6 | Straight Steel Fibers | 148 | 10 | 0.15 |  | 200 | polycarboxylate ether-based superplasticizers (SPs) | 40 | Standard curing | 20 | 95 | ASTM C1437 | 200 | 40 X 40 X 40 | EN 196-1 |  | 182
| 693 | Type I 52.5 R © | 52.5 | 222 | 0 | 0 | 352 | 0 | 0 | 0 | 0 | 0 | 0 | 0 | 0 | 0 | 0 | 900 | Silica Sand | 0.6 | [5 empty] | 180 | polycarboxylate ether-based superplasticizers (SPs) | 30 | Standard curing | 20 | 95 | ASTM C1437 | 198 | 40 X 40 X 40 | EN 196-1 |  | 142
| 693 | Type I 52.5 R (C) | 52.5 | 222 | 0 | 0 | 352 | 0 | 0 | 0 | 0 | 0 | 0 | 0 | 0 | 0 | 0 | 900 | Silica Sand | 0.6 | [5 empty] | 180 | polycarboxylate ether-based superplasticizers (SPs) | 30 | Standard curing | 20 | 95 | ASTM C1437 | 189 | 40 X 40 X 40 | EN 196-1 |  | 150
| 693 | Type I 52.5 R © | 52.5 | 177.6 | 0 | 0 | 440 | 0 | 0 | 0 | 0 | 0 | 0 | 0 | 0 | 0 | 0 | 925 | Silica Sand | 0.6 | [5 empty] | 170 | polycarboxylate ether-based superplasticizers (SPs) | 30 | Standard curing | 20 | 95 | ASTM C1437 | 173 | 40 X 40 X 40 | EN 196-1 |  | 155
| 850.5 | Type I 52.5 R (C) | 52.5 | 177.6 | 0 | 0 | 264 | 0 | 0 | 0 | 0 | 0 | 0 | 0 | 0 | 0 | 0 | 800 | Silica Sand | 0.6 | [5 empty] | 200 | polycarboxylate ether-based superplasticizers (SPs) | 30 | Standard curing | 20 | 95 | ASTM C1437 | 182 | 40 X 40 X 40 | EN 196-1 |  | 132
| 913.5 | Type I 52.5 R © | 52.5 | 177.6 | 0 | 0 | 264 | 0 | 0 | 0 | 0 | 0 | 0 | 0 | 0 | 0 | 0 | 775 | Silica Sand | 0.6 | [5 empty] | 200 | polycarboxylate ether-based superplasticizers (SPs) | 30 | Standard curing | 20 | 95 | ASTM C1437 | 193 | 40 X 40 X 40 | EN 196-1 |  | 143
| 787.5 | Type I 52.5 R (C) | 52.5 | 177.6 | 0 | 0 | 396 | 0 | 0 | 0 | 0 | 0 | 0 | 0 | 0 | 0 | 0 | 775 | Silica Sand | 0.6 | Straight Steel Fibers | 74 | 10 | 0.15 |  | 200 | polycarboxylate ether-based superplasticizers (SPs) | 30 | Standard curing | 20 | 95 | ASTM C1437 | 190 | 40 X 40 X 40 | EN 196-1 |  | 151
| 882 | Type I 52.5 R © | 52.5 | 177.6 | 0 | 0 | 176 | 0 | 0 | 0 | 0 | 0 | 0 | 0 | 0 | 0 | 0 | 850 | Silica Sand | 0.6 | [5 empty] | 200 | polycarboxylate ether-based superplasticizers (SPs) | 30 | Standard curing | 20 | 95 | ASTM C1437 | 205 | 40 X 40 X 40 | EN 196-1 |  | 111
| 787.5 | Type I 52.5 R (C) | 52.5 | 177.6 | 0 | 0 | 396 | 0 | 0 | 0 | 0 | 0 | 0 | 0 | 0 | 0 | 0 | 750 | Silica Sand | 0.6 | Straight Steel Fibers | 148 | 10 | 0.15 |  | 210 | polycarboxylate ether-based superplasticizers (SPs) | 30 | Standard curing | 20 | 95 | ASTM C1437 | 200 | 40 X 40 X 40 | EN 196-1 |  | 166
| 819 | Type I 52.5 R © | 52.5 | 177.6 | 0 | 0 | 264 | 0 | 0 | 0 | 0 | 0 | 0 | 0 | 0 | 0 | 0 | 850 | Silica Sand | 0.6 | [5 empty] | 200 | polycarboxylate ether-based superplasticizers (SPs) | 30 | Standard curing | 20 | 95 | ASTM C1437 | 210 | 40 X 40 X 40 | EN 196-1 |  | 132
| 756 | Type I 52.5 R (C) | 52.5 | 199.8 | 0 | 0 | 308 | 0 | 0 | 0 | 0 | 0 | 0 | 0 | 0 | 0 | 0 | 850 | Silica Sand | 0.6 | [5 empty] | 200 | polycarboxylate ether-based superplasticizers (SPs) | 30 | Standard curing | 20 | 95 | ASTM C1437 | 212 | 40 X 40 X 40 | EN 196-1 |  | 105
| 756 | Type I 52.5 R © | 52.5 | 222 | 0 | 0 | 264 | 0 | 0 | 0 | 0 | 0 | 0 | 0 | 0 | 0 | 0 | 850 | Silica Sand | 0.6 | [5 empty] | 200 | polycarboxylate ether-based superplasticizers (SPs) | 30 | Standard curing | 20 | 95 | ASTM C1437 | 193 | 40 X 40 X 40 | EN 196-1 |  | 106
| 756 | Type I 52.5 R (C) | 52.5 | 266.4 | 0 | 0 | 176 | 0 | 0 | 0 | 0 | 0 | 0 | 0 | 0 | 0 | 0 | 850 | Silica Sand | 0.6 | [5 empty] | 200 | polycarboxylate ether-based superplasticizers (SPs) | 30 | Standard curing | 20 | 95 | ASTM C1437 | 187 | 40 X 40 X 40 | EN 196-1 |  | 123
| 661.5 | Type I 52.5 R © | 52.5 | 177.6 | 0 | 0 | 440 | 0 | 0 | 0 | 0 | 0 | 0 | 0 | 0 | 0 | 0 | 975 | Silica Sand | 0.6 | [5 empty] | 160 | polycarboxylate ether-based superplasticizers (SPs) | 30 | Standard curing | 20 | 95 | ASTM C1437 | 172 | 40 X 40 X 40 | EN 196-1 |  | 135
| 756 | Type I 52.5 R (C) | 52.5 | 155.4 | 0 | 0 | 396 | 0 | 0 | 0 | 0 | 0 | 0 | 0 | 0 | 0 | 0 | 850 | Silica Sand | 0.6 | [5 empty] | 200 | polycarboxylate ether-based superplasticizers (SPs) | 30 | Standard curing | 20 | 95 | ASTM C1437 | 215 | 40 X 40 X 40 | EN 196-1 |  | 96
| 787.5 | Type I 52.5 R © | 52.5 | 177.6 | 0 | 0 | 352 | 0 | 0 | 0 | 0 | 0 | 0 | 0 | 0 | 0 | 0 | 800 | Silica Sand | 0.6 | Straight Steel Fibers | 74 | 10 | 0.15 |  | 190 | polycarboxylate ether-based superplasticizers (SPs) | 30 | Standard curing | 20 | 95 | ASTM C1437 | 182 | 40 X 40 X 40 | EN 196-1 |  | 134
| 850.5 | Type I 52.5 R (C) | 52.5 | 177.6 | 0 | 0 | 440 | 0 | 0 | 0 | 0 | 0 | 0 | 0 | 0 | 0 | 0 | 775 | Silica Sand | 0.6 | [5 empty] | 180 | polycarboxylate ether-based superplasticizers (SPs) | 30 | Standard curing | 20 | 95 | ASTM C1437 | 171 | 40 X 40 X 40 | EN 196-1 |  | 153
| 850.5 | Type I 52.5 R © | 52.5 | 155.4 | 0 | 0 | 440 | 0 | 0 | 0 | 0 | 0 | 0 | 0 | 0 | 0 | 0 | 775 | Silica Sand | 0.6 | [5 empty] | 190 | polycarboxylate ether-based superplasticizers (SPs) | 30 | Standard curing | 20 | 95 | ASTM C1437 | 172 | 40 X 40 X 40 | EN 196-1 |  | 145
| 787.5 | Type I 52.5 R (C) | 52.5 | 177.6 | 0 | 0 | 396 | 0 | 0 | 0 | 0 | 0 | 0 | 0 | 0 | 0 | 0 | 825 | Silica Sand | 0.6 | [5 empty] | 190 | polycarboxylate ether-based superplasticizers (SPs) | 30 | Standard curing | 20 | 95 | ASTM C1437 | 187 | 40 X 40 X 40 | EN 196-1 |  | 140
| 756 | Type I 52.5 R © | 52.5 | 133.2 | 0 | 0 | 440 | 0 | 0 | 0 | 0 | 0 | 0 | 0 | 0 | 0 | 0 | 850 | Silica Sand | 0.6 | Straight Steel Fibers | 148 | 10 | 0.15 |  | 190 | polycarboxylate ether-based superplasticizers (SPs) | 30 | Standard curing | 20 | 95 | ASTM C1437 | 187 | 40 X 40 X 40 | EN 196-1 |  | 181
| 850.5 | Type I 52.5 R (C) | 52.5 | 155.4 | 0 | 0 | 440 | 0 | 0 | 0 | 0 | 0 | 0 | 0 | 0 | 0 | 0 | 775 | Silica Sand | 0.6 | [5 empty] | 190 | polycarboxylate ether-based superplasticizers (SPs) | 30 | Standard curing | 20 | 95 | ASTM C1437 | 178 | 40 X 40 X 40 | EN 196-1 |  | 138
| 724.5 | Type I 52.5 R © | 52.5 | 177.6 | 0 | 0 | 396 | 0 | 0 | 0 | 0 | 0 | 0 | 0 | 0 | 0 | 0 | 875 | Silica Sand | 0.6 | Straight Steel Fibers | 74 | 10 | 0.15 |  | 180 | polycarboxylate ether-based superplasticizers (SPs) | 30 | Standard curing | 20 | 95 | ASTM C1437 | 174 | 40 X 40 X 40 | EN 196-1 |  | 146
| 661.5 | Type I 52.5 R (C) | 52.5 | 177.6 | 0 | 0 | 440 | 0 | 0 | 0 | 0 | 0 | 0 | 0 | 0 | 0 | 0 | 975 | Silica Sand | 0.6 | [5 empty] | 160 | polycarboxylate ether-based superplasticizers (SPs) | 30 | Standard curing | 20 | 95 | ASTM C1437 | 172 | 40 X 40 X 40 | EN 196-1 |  | 141
| 787.5 | Type I 52.5 R © | 52.5 | 177.6 | 0 | 0 | 396 | 0 | 0 | 0 | 0 | 0 | 0 | 0 | 0 | 0 | 0 | 775 | Silica Sand | 0.6 | Straight Steel Fibers | 74 | 10 | 0.15 |  | 200 | polycarboxylate ether-based superplasticizers (SPs) | 30 | Standard curing | 20 | 95 | ASTM C1437 | 192 | 40 X 40 X 40 | EN 196-1 |  | 156
| 693 | Type I 52.5 R (C) | 52.5 | 133.2 | 0 | 0 | 396 | 0 | 0 | 0 | 0 | 0 | 0 | 0 | 0 | 0 | 0 | 1025 | Silica Sand | 0.6 | [5 empty] | 160 | polycarboxylate ether-based superplasticizers (SPs) | 30 | Standard curing | 20 | 95 | ASTM C1437 | 175 | 40 X 40 X 40 | EN 196-1 |  | 157
| 724.5 | Type I 52.5 R © | 52.5 | 199.8 | 0 | 0 | 352 | 0 | 0 | 0 | 0 | 0 | 0 | 0 | 0 | 0 | 0 | 875 | Silica Sand | 0.6 | [5 empty] | 190 | polycarboxylate ether-based superplasticizers (SPs) | 30 | Standard curing | 20 | 95 | ASTM C1437 | 200 | 40 X 40 X 40 | EN 196-1 |  | 135
| 756 | Type I 52.5 R (C) | 52.5 | 133.2 | 0 | 0 | 396 | 0 | 0 | 0 | 0 | 0 | 0 | 0 | 0 | 0 | 0 | 875 | Silica Sand | 0.6 | Straight Steel Fibers | 148 | 10 | 0.15 |  | 180 | polycarboxylate ether-based superplasticizers (SPs) | 30 | Standard curing | 20 | 95 | ASTM C1437 | 182 | 40 X 40 X 40 | EN 196-1 |  | 200
| 724.5 | Type I 52.5 R © | 52.5 | 177.6 | 0 | 0 | 396 | 0 | 0 | 0 | 0 | 0 | 0 | 0 | 0 | 0 | 0 | 900 | Silica Sand | 0.6 | [5 empty] | 180 | polycarboxylate ether-based superplasticizers (SPs) | 30 | Standard curing | 20 | 95 | ASTM C1437 | 199 | 40 X 40 X 40 | EN 196-1 |  | 144
| 787.5 | Type I 52.5 R (C) | 52.5 | 177.6 | 0 | 0 | 396 | 0 | 0 | 0 | 0 | 0 | 0 | 0 | 0 | 0 | 0 | 750 | Silica Sand | 0.6 | Straight Steel Fibers | 148 | 10 | 0.15 |  | 210 | polycarboxylate ether-based superplasticizers (SPs) | 30 | Standard curing | 20 | 95 | ASTM C1437 | 202 | 40 X 40 X 40 | EN 196-1 |  | 166
| 756 | Type I 52.5 R © | 52.5 | 177.6 | 0 | 0 | 396 | 0 | 0 | 0 | 0 | 0 | 0 | 0 | 0 | 0 | 0 | 825 | Silica Sand | 0.6 | [5 empty] | 180 | polycarboxylate ether-based superplasticizers (SPs) | 30 | Standard curing | 20 | 95 | ASTM C1437 | 187 | 40 X 40 X 40 | EN 196-1 |  | 143
| 756 | Type I 52.5 R (C) | 52.5 | 133.2 | 0 | 0 | 440 | 0 | 0 | 0 | 0 | 0 | 0 | 0 | 0 | 0 | 0 | 850 | Silica Sand | 0.6 | [5 empty] | 200 | polycarboxylate ether-based superplasticizers (SPs) | 30 | Standard curing | 20 | 95 | ASTM C1437 | 234 | 40 X 40 X 40 | EN 196-1 |  | 93
| 850.5 | Type I 52.5 R © | 52.5 | 155.4 | 0 | 0 | 352 | 0 | 0 | 0 | 0 | 0 | 0 | 0 | 0 | 0 | 0 | 750 | Silica Sand | 0.6 | Straight Steel Fibers | 148 | 10 | 0.15 |  | 200 | polycarboxylate ether-based superplasticizers (SPs) | 40 | Standard curing | 20 | 95 | ASTM C1437 | 203 | 40 X 40 X 40 | EN 196-1 |  | 194
| 787.5 | Type I 52.5 R (C) | 52.5 | 177.6 | 0 | 0 | 264 | 0 | 0 | 0 | 0 | 0 | 0 | 0 | 0 | 0 | 0 | 900 | Silica Sand | 0.6 | Straight Steel Fibers | 148 | 10 | 0.15 |  | 180 | polycarboxylate ether-based superplasticizers (SPs) | 30 | Standard curing | 20 | 95 | ASTM C1437 | 173 | 40 X 40 X 40 | EN 196-1 |  | 185
| 787.5 | Type I 52.5 R © | 52.5 | 177.6 | 0 | 0 | 396 | 0 | 0 | 0 | 0 | 0 | 0 | 0 | 0 | 0 | 0 | 750 | Silica Sand | 0.6 | Straight Steel Fibers | 148 | 10 | 0.15 |  | 210 | polycarboxylate ether-based superplasticizers (SPs) | 30 | Standard curing | 20 | 95 | ASTM C1437 | 204 | 40 X 40 X 40 | EN 196-1 |  | 174
| 756 | Type I 52.5 R (C) | 52.5 | 177.6 | 0 | 0 | 396 | 0 | 0 | 0 | 0 | 0 | 0 | 0 | 0 | 0 | 0 | 800 | Silica Sand | 0.6 | Straight Steel Fibers | 74 | 10 | 0.15 |  | 190 | polycarboxylate ether-based superplasticizers (SPs) | 30 | Standard curing | 20 | 95 | ASTM C1437 | 181 | 40 X 40 X 40 | EN 196-1 |  | 147
| 756 | Type I 52.5 R © | 52.5 | 244.2 | 0 | 0 | 220 | 0 | 0 | 0 | 0 | 0 | 0 | 0 | 0 | 0 | 0 | 850 | Silica Sand | 0.6 | [5 empty] | 200 | polycarboxylate ether-based superplasticizers (SPs) | 30 | Standard curing | 20 | 95 | ASTM C1437 | 189 | 40 X 40 X 40 | EN 196-1 |  | 114
| 756 | Type I 52.5 R (C) | 52.5 | 155.4 | 0 | 0 | 396 | 0 | 0 | 0 | 0 | 0 | 0 | 0 | 0 | 0 | 0 | 825 | Silica Sand | 0.6 | Straight Steel Fibers | 148 | 10 | 0.15 |  | 180 | polycarboxylate ether-based superplasticizers (SPs) | 30 | Standard curing | 20 | 95 | ASTM C1437 | 197 | 40 X 40 X 40 | EN 196-1 |  | 196
| 787.5 | Type I 52.5 R © | 52.5 | 177.6 | 0 | 0 | 352 | 0 | 0 | 0 | 0 | 0 | 0 | 0 | 0 | 0 | 0 | 800 | Silica Sand | 0.6 | Straight Steel Fibers | 74 | 10 | 0.15 |  | 190 | polycarboxylate ether-based superplasticizers (SPs) | 30 | Heat Curing | 90 |  |  |  | 40 X 40 X 40 | EN 196-1 |  | 201
| 882 | Type I 52.5 R (C) | 52.5 | 199.8 | 0 | 0 | 352 | 0 | 0 | 0 | 0 | 0 | 0 | 0 | 0 | 0 | 0 | 725 | Silica Sand | 0.6 | [5 empty] | 200 | polycarboxylate ether-based superplasticizers (SPs) | 30 | Heat Curing | 90 |  |  |  | 40 X 40 X 40 | EN 196-1 |  | 173
| 882 | Type I 52.5 R © | 52.5 | 155.4 | 0 | 0 | 528 | 0 | 0 | 0 | 0 | 0 | 0 | 0 | 0 | 0 | 0 | 700 | Silica Sand | 0.6 | [5 empty] | 200 | polycarboxylate ether-based superplasticizers (SPs) | 30 | Heat Curing | 90 |  |  |  | 40 X 40 X 40 | EN 196-1 |  | 178
| 819 | Type I 52.5 R (C) | 52.5 | 199.8 | 0 | 0 | 484 | 0 | 0 | 0 | 0 | 0 | 0 | 0 | 0 | 0 | 0 | 650 | Silica Sand | 0.6 | [5 empty] | 210 | polycarboxylate ether-based superplasticizers (SPs) | 40 | Heat Curing | 90 |  |  |  | 40 X 40 X 40 | EN 196-1 |  | 159
| 787.5 | Type I 52.5 R © | 52.5 | 177.6 | 0 | 0 | 352 | 0 | 0 | 0 | 0 | 0 | 0 | 0 | 0 | 0 | 0 | 800 | Silica Sand | 0.6 | Straight Steel Fibers | 74 | 10 | 0.15 |  | 190 | polycarboxylate ether-based superplasticizers (SPs) | 30 | Heat Curing | 90 |  |  |  | 40 X 40 X 40 | EN 196-1 |  | 171
| 787.5 | Type I 52.5 R (C) | 52.5 | 177.6 | 0 | 0 | 308 | 0 | 0 | 0 | 0 | 0 | 0 | 0 | 0 | 0 | 0 | 875 | Silica Sand | 0.6 | [5 empty] | 190 | polycarboxylate ether-based superplasticizers (SPs) | 30 | Heat Curing | 90 |  |  |  | 40 X 40 X 40 | EN 196-1 |  | 165
| 787.5 | Type I 52.5 R © | 52.5 | 133.2 | 0 | 0 | 396 | 0 | 0 | 0 | 0 | 0 | 0 | 0 | 0 | 0 | 0 | 875 | Silica Sand | 0.6 | [5 empty] | 190 | polycarboxylate ether-based superplasticizers (SPs) | 30 | Heat Curing | 90 |  |  |  | 40 X 40 X 40 | EN 196-1 |  | 173
| 724.5 | Type I 52.5 R (C) | 52.5 | 177.6 | 0 | 0 | 396 | 0 | 0 | 0 | 0 | 0 | 0 | 0 | 0 | 0 | 0 | 875 | Silica Sand | 0.6 | Straight Steel Fibers | 74 | 10 | 0.15 |  | 180 | polycarboxylate ether-based superplasticizers (SPs) | 30 | Heat Curing | 90 |  |  |  | 40 X 40 X 40 | EN 196-1 |  | 208
| 756 | Type I 52.5 R © | 52.5 | 111 | 0 | 0 | 484 | 0 | 0 | 0 | 0 | 0 | 0 | 0 | 0 | 0 | 0 | 850 | Silica Sand | 0.6 | [5 empty] | 200 | polycarboxylate ether-based superplasticizers (SPs) | 30 | Heat Curing | 90 |  |  |  | 40 X 40 X 40 | EN 196-1 |  | 104
| 756 | Type I 52.5 R (C) | 52.5 | 177.6 | 0 | 0 | 396 | 0 | 0 | 0 | 0 | 0 | 0 | 0 | 0 | 0 | 0 | 825 | Silica Sand | 0.6 | [5 empty] | 180 | polycarboxylate ether-based superplasticizers (SPs) | 30 | Heat Curing | 90 |  |  |  | 40 X 40 X 40 | EN 196-1 |  | 175
| 1071 | Type I 52.5 R © | 52.5 | 133.2 | 0 | 0 | 0 | 0 | 0 | 0 | 0 | 0 | 0 | 0 | 0 | 0 | 0 | 850 | Silica Sand | 0.6 | [5 empty] | 200 | polycarboxylate ether-based superplasticizers (SPs) | 30 | Heat Curing | 90 |  |  |  | 40 X 40 X 40 | EN 196-1 |  | 149
| 1008 | Type I 52.5 R (C) | 52.5 | 177.6 | 0 | 0 | 0 | 0 | 0 | 0 | 0 | 0 | 0 | 0 | 0 | 0 | 0 | 825 | Silica Sand | 0.6 | [5 empty] | 200 | polycarboxylate ether-based superplasticizers (SPs) | 30 | Heat Curing | 90 |  |  |  | 40 X 40 X 40 | EN 196-1 |  | 140
| 945 | Type I 52.5 R © | 52.5 | 133.2 | 0 | 0 | 176 | 0 | 0 | 0 | 0 | 0 | 0 | 0 | 0 | 0 | 0 | 850 | Silica Sand | 0.6 | [5 empty] | 200 | polycarboxylate ether-based superplasticizers (SPs) | 30 | Heat Curing | 90 |  |  |  | 40 X 40 X 40 | EN 196-1 |  | 132
| 693 | Type I 52.5 R (C) | 52.5 | 133.2 | 0 | 0 | 396 | 0 | 0 | 0 | 0 | 0 | 0 | 0 | 0 | 0 | 0 | 975 | Silica Sand | 0.6 | [5 empty] | 180 | polycarboxylate ether-based superplasticizers (SPs) | 30 | Heat Curing | 90 |  |  |  | 40 X 40 X 40 | EN 196-1 |  | 152
| 819 | Type I 52.5 R © | 52.5 | 177.6 | 0 | 0 | 264 | 0 | 0 | 0 | 0 | 0 | 0 | 0 | 0 | 0 | 0 | 850 | Silica Sand | 0.6 | [5 empty] | 200 | polycarboxylate ether-based superplasticizers (SPs) | 30 | Heat Curing | 90 |  |  |  | 40 X 40 X 40 | EN 196-1 |  | 149
| 630 | Type I 52.5 R (C) | 52.5 | 155.4 | 0 | 0 | 308 | 0 | 0 | 0 | 0 | 0 | 0 | 0 | 0 | 0 | 0 | 1100 | Silica Sand | 0.6 | [5 empty] | 180 | polycarboxylate ether-based superplasticizers (SPs) | 30 | Heat Curing | 90 |  |  |  | 40 X 40 X 40 | EN 196-1 |  | 138
| 850.5 | Type I 52.5 R © | 52.5 | 155.4 | 0 | 0 | 352 | 0 | 0 | 0 | 0 | 0 | 0 | 0 | 0 | 0 | 0 | 750 | Silica Sand | 0.6 | Straight Steel Fibers | 148 | 10 | 0.15 |  | 200 | polycarboxylate ether-based superplasticizers (SPs) | 40 | Heat Curing | 90 |  |  |  | 40 X 40 X 40 | EN 196-1 |  | 211
| 693 | Type I 52.5 R (C) | 52.5 | 222 | 0 | 0 | 352 | 0 | 0 | 0 | 0 | 0 | 0 | 0 | 0 | 0 | 0 | 900 | Silica Sand | 0.6 | [5 empty] | 180 | polycarboxylate ether-based superplasticizers (SPs) | 30 | Heat Curing | 90 |  |  |  | 40 X 40 X 40 | EN 196-1 |  | 166
| 693 | Type I 52.5 R © | 52.5 | 222 | 0 | 0 | 352 | 0 | 0 | 0 | 0 | 0 | 0 | 0 | 0 | 0 | 0 | 900 | Silica Sand | 0.6 | [5 empty] | 180 | polycarboxylate ether-based superplasticizers (SPs) | 30 | Heat Curing | 90 |  |  |  | 40 X 40 X 40 | EN 196-1 |  | 174
| 693 | Type I 52.5 R (C) | 52.5 | 177.6 | 0 | 0 | 440 | 0 | 0 | 0 | 0 | 0 | 0 | 0 | 0 | 0 | 0 | 925 | Silica Sand | 0.6 | [5 empty] | 170 | polycarboxylate ether-based superplasticizers (SPs) | 30 | Heat Curing | 90 |  |  |  | 40 X 40 X 40 | EN 196-1 |  | 179
| 850.5 | Type I 52.5 R © | 52.5 | 177.6 | 0 | 0 | 264 | 0 | 0 | 0 | 0 | 0 | 0 | 0 | 0 | 0 | 0 | 800 | Silica Sand | 0.6 | [5 empty] | 200 | polycarboxylate ether-based superplasticizers (SPs) | 30 | Heat Curing | 90 |  |  |  | 40 X 40 X 40 | EN 196-1 |  | 156
| 913.5 | Type I 52.5 R (C) | 52.5 | 177.6 | 0 | 0 | 264 | 0 | 0 | 0 | 0 | 0 | 0 | 0 | 0 | 0 | 0 | 775 | Silica Sand | 0.6 | [5 empty] | 200 | polycarboxylate ether-based superplasticizers (SPs) | 30 | Heat Curing | 90 |  |  |  | 40 X 40 X 40 | EN 196-1 |  | 167
| 787.5 | Type I 52.5 R © | 52.5 | 177.6 | 0 | 0 | 396 | 0 | 0 | 0 | 0 | 0 | 0 | 0 | 0 | 0 | 0 | 775 | Silica Sand | 0.6 | Straight Steel Fibers | 74 | 10 | 0.15 |  | 200 | polycarboxylate ether-based superplasticizers (SPs) | 30 | Heat Curing | 90 |  |  |  | 40 X 40 X 40 | EN 196-1 |  | 180
| 882 | Type I 52.5 R (C) | 52.5 | 177.6 | 0 | 0 | 176 | 0 | 0 | 0 | 0 | 0 | 0 | 0 | 0 | 0 | 0 | 850 | Silica Sand | 0.6 | [5 empty] | 200 | polycarboxylate ether-based superplasticizers (SPs) | 30 | Heat Curing | 90 |  |  |  | 40 X 40 X 40 | EN 196-1 |  | 135
| 787.5 | Type I 52.5 R © | 52.5 | 177.6 | 0 | 0 | 396 | 0 | 0 | 0 | 0 | 0 | 0 | 0 | 0 | 0 | 0 | 750 | Silica Sand | 0.6 | Straight Steel Fibers | 148 | 10 | 0.15 |  | 210 | polycarboxylate ether-based superplasticizers (SPs) | 30 | Heat Curing | 90 |  |  |  | 40 X 40 X 40 | EN 196-1 |  | 195
| 819 | Type I 52.5 R (C) | 52.5 | 177.6 | 0 | 0 | 264 | 0 | 0 | 0 | 0 | 0 | 0 | 0 | 0 | 0 | 0 | 850 | Silica Sand | 0.6 | [5 empty] | 200 | polycarboxylate ether-based superplasticizers (SPs) | 30 | Heat Curing | 90 |  |  |  | 40 X 40 X 40 | EN 196-1 |  | 156
| 756 | Type I 52.5 R © | 52.5 | 199.8 | 0 | 0 | 308 | 0 | 0 | 0 | 0 | 0 | 0 | 0 | 0 | 0 | 0 | 850 | Silica Sand | 0.6 | [5 empty] | 200 | polycarboxylate ether-based superplasticizers (SPs) | 30 | Heat Curing | 90 |  |  |  | 40 X 40 X 40 | EN 196-1 |  | 129
| 756 | Type I 52.5 R (C) | 52.5 | 222 | 0 | 0 | 264 | 0 | 0 | 0 | 0 | 0 | 0 | 0 | 0 | 0 | 0 | 850 | Silica Sand | 0.6 | [5 empty] | 200 | polycarboxylate ether-based superplasticizers (SPs) | 30 | Heat Curing | 90 |  |  |  | 40 X 40 X 40 | EN 196-1 |  | 130
| 756 | Type I 52.5 R © | 52.5 | 266.4 | 0 | 0 | 176 | 0 | 0 | 0 | 0 | 0 | 0 | 0 | 0 | 0 | 0 | 850 | Silica Sand | 0.6 | [5 empty] | 200 | polycarboxylate ether-based superplasticizers (SPs) | 30 | Heat Curing | 90 |  |  |  | 40 X 40 X 40 | EN 196-1 |  | 147
| 661.5 | Type I 52.5 R (C) | 52.5 | 177.6 | 0 | 0 | 440 | 0 | 0 | 0 | 0 | 0 | 0 | 0 | 0 | 0 | 0 | 975 | Silica Sand | 0.6 | [5 empty] | 160 | polycarboxylate ether-based superplasticizers (SPs) | 30 | Heat Curing | 90 |  |  |  | 40 X 40 X 40 | EN 196-1 |  | 159
| 756 | Type I 52.5 R © | 52.5 | 155.4 | 0 | 0 | 396 | 0 | 0 | 0 | 0 | 0 | 0 | 0 | 0 | 0 | 0 | 850 | Silica Sand | 0.6 | [5 empty] | 200 | polycarboxylate ether-based superplasticizers (SPs) | 30 | Heat Curing | 90 |  |  |  | 40 X 40 X 40 | EN 196-1 |  | 120
| 787.5 | Type I 52.5 R (C) | 52.5 | 177.6 | 0 | 0 | 352 | 0 | 0 | 0 | 0 | 0 | 0 | 0 | 0 | 0 | 0 | 800 | Silica Sand | 0.6 | Straight Steel Fibers | 74 | 10 | 0.15 |  | 190 | polycarboxylate ether-based superplasticizers (SPs) | 30 | Heat Curing | 90 |  |  |  | 40 X 40 X 40 | EN 196-1 |  | 163
| 850.5 | Type I 52.5 R © | 52.5 | 177.6 | 0 | 0 | 440 | 0 | 0 | 0 | 0 | 0 | 0 | 0 | 0 | 0 | 0 | 775 | Silica Sand | 0.6 | [5 empty] | 180 | polycarboxylate ether-based superplasticizers (SPs) | 30 | Heat Curing | 90 |  |  |  | 40 X 40 X 40 | EN 196-1 |  | 177
| 850.5 | Type I 52.5 R (C) | 52.5 | 155.4 | 0 | 0 | 440 | 0 | 0 | 0 | 0 | 0 | 0 | 0 | 0 | 0 | 0 | 775 | Silica Sand | 0.6 | [5 empty] | 190 | polycarboxylate ether-based superplasticizers (SPs) | 30 | Heat Curing | 90 |  |  |  | 40 X 40 X 40 | EN 196-1 |  | 169
| 787.5 | Type I 52.5 R © | 52.5 | 177.6 | 0 | 0 | 396 | 0 | 0 | 0 | 0 | 0 | 0 | 0 | 0 | 0 | 0 | 825 | Silica Sand | 0.6 | [5 empty] | 190 | polycarboxylate ether-based superplasticizers (SPs) | 30 | Heat Curing | 90 |  |  |  | 40 X 40 X 40 | EN 196-1 |  | 164
| 756 | Type I 52.5 R (C) | 52.5 | 133.2 | 0 | 0 | 440 | 0 | 0 | 0 | 0 | 0 | 0 | 0 | 0 | 0 | 0 | 850 | Silica Sand | 0.6 | Straight Steel Fibers | 148 | 10 | 0.15 |  | 190 | polycarboxylate ether-based superplasticizers (SPs) | 30 | Heat Curing | 90 |  |  |  | 40 X 40 X 40 | EN 196-1 |  | 210
| 850.5 | Type I 52.5 R © | 52.5 | 155.4 | 0 | 0 | 440 | 0 | 0 | 0 | 0 | 0 | 0 | 0 | 0 | 0 | 0 | 775 | Silica Sand | 0.6 | [5 empty] | 190 | polycarboxylate ether-based superplasticizers (SPs) | 30 | Heat Curing | 90 |  |  |  | 40 X 40 X 40 | EN 196-1 |  | 162
| 724.5 | Type I 52.5 R (C) | 52.5 | 177.6 | 0 | 0 | 396 | 0 | 0 | 0 | 0 | 0 | 0 | 0 | 0 | 0 | 0 | 875 | Silica Sand | 0.6 | Straight Steel Fibers | 74 | 10 | 0.15 |  | 180 | polycarboxylate ether-based superplasticizers (SPs) | 30 | Heat Curing | 90 |  |  |  | 40 X 40 X 40 | EN 196-1 |  | 175
| 661.5 | Type I 52.5 R © | 52.5 | 177.6 | 0 | 0 | 440 | 0 | 0 | 0 | 0 | 0 | 0 | 0 | 0 | 0 | 0 | 975 | Silica Sand | 0.6 | [5 empty] | 160 | polycarboxylate ether-based superplasticizers (SPs) | 30 | Heat Curing | 90 |  |  |  | 40 X 40 X 40 | EN 196-1 |  | 165
| 787.5 | Type I 52.5 R (C) | 52.5 | 177.6 | 0 | 0 | 396 | 0 | 0 | 0 | 0 | 0 | 0 | 0 | 0 | 0 | 0 | 775 | Silica Sand | 0.6 | Straight Steel Fibers | 74 | 10 | 0.15 |  | 200 | polycarboxylate ether-based superplasticizers (SPs) | 30 | Heat Curing | 90 |  |  |  | 40 X 40 X 40 | EN 196-1 |  | 185
| 693 | Type I 52.5 R © | 52.5 | 133.2 | 0 | 0 | 396 | 0 | 0 | 0 | 0 | 0 | 0 | 0 | 0 | 0 | 0 | 1025 | Silica Sand | 0.6 | [5 empty] | 160 | polycarboxylate ether-based superplasticizers (SPs) | 30 | Heat Curing | 90 |  |  |  | 40 X 40 X 40 | EN 196-1 |  | 181
| 724.5 | Type I 52.5 R (C) | 52.5 | 199.8 | 0 | 0 | 352 | 0 | 0 | 0 | 0 | 0 | 0 | 0 | 0 | 0 | 0 | 875 | Silica Sand | 0.6 | [5 empty] | 190 | polycarboxylate ether-based superplasticizers (SPs) | 30 | Heat Curing | 90 |  |  |  | 40 X 40 X 40 | EN 196-1 |  | 159
| 756 | Type I 52.5 R © | 52.5 | 133.2 | 0 | 0 | 396 | 0 | 0 | 0 | 0 | 0 | 0 | 0 | 0 | 0 | 0 | 875 | Silica Sand | 0.6 | Straight Steel Fibers | 148 | 10 | 0.15 |  | 180 | polycarboxylate ether-based superplasticizers (SPs) | 30 | Heat Curing | 90 |  |  |  | 40 X 40 X 40 | EN 196-1 |  | 229
| 724.5 | Type I 52.5 R (C) | 52.5 | 177.6 | 0 | 0 | 396 | 0 | 0 | 0 | 0 | 0 | 0 | 0 | 0 | 0 | 0 | 900 | Silica Sand | 0.6 | [5 empty] | 180 | polycarboxylate ether-based superplasticizers (SPs) | 30 | Heat Curing | 90 |  |  |  | 40 X 40 X 40 | EN 196-1 |  | 168
| 787.5 | Type I 52.5 R © | 52.5 | 177.6 | 0 | 0 | 396 | 0 | 0 | 0 | 0 | 0 | 0 | 0 | 0 | 0 | 0 | 750 | Silica Sand | 0.6 | Straight Steel Fibers | 148 | 10 | 0.15 |  | 210 | polycarboxylate ether-based superplasticizers (SPs) | 30 | Heat Curing | 90 |  |  |  | 40 X 40 X 40 | EN 196-1 |  | 195
| 756 | Type I 52.5 R (C) | 52.5 | 177.6 | 0 | 0 | 396 | 0 | 0 | 0 | 0 | 0 | 0 | 0 | 0 | 0 | 0 | 825 | Silica Sand | 0.6 | [5 empty] | 180 | polycarboxylate ether-based superplasticizers (SPs) | 30 | Heat Curing | 90 |  |  |  | 40 X 40 X 40 | EN 196-1 |  | 167
| 756 | Type I 52.5 R © | 52.5 | 133.2 | 0 | 0 | 440 | 0 | 0 | 0 | 0 | 0 | 0 | 0 | 0 | 0 | 0 | 850 | Silica Sand | 0.6 | [5 empty] | 200 | polycarboxylate ether-based superplasticizers (SPs) | 30 | Heat Curing | 90 |  |  |  | 40 X 40 X 40 | EN 196-1 |  | 117
| 850.5 | Type I 52.5 R (C) | 52.5 | 155.4 | 0 | 0 | 352 | 0 | 0 | 0 | 0 | 0 | 0 | 0 | 0 | 0 | 0 | 750 | Silica Sand | 0.6 | Straight Steel Fibers | 148 | 10 | 0.15 |  | 200 | polycarboxylate ether-based superplasticizers (SPs) | 40 | Heat Curing | 90 |  |  |  | 40 X 40 X 40 | EN 196-1 |  | 223
| 787.5 | Type I 52.5 R © | 52.5 | 177.6 | 0 | 0 | 264 | 0 | 0 | 0 | 0 | 0 | 0 | 0 | 0 | 0 | 0 | 900 | Silica Sand | 0.6 | Straight Steel Fibers | 148 | 10 | 0.15 |  | 180 | polycarboxylate ether-based superplasticizers (SPs) | 30 | Heat Curing | 90 |  |  |  | 40 X 40 X 40 | EN 196-1 |  | 214
| 787.5 | Type I 52.5 R (C) | 52.5 | 177.6 | 0 | 0 | 396 | 0 | 0 | 0 | 0 | 0 | 0 | 0 | 0 | 0 | 0 | 750 | Silica Sand | 0.6 | Straight Steel Fibers | 148 | 10 | 0.15 |  | 210 | polycarboxylate ether-based superplasticizers (SPs) | 30 | Heat Curing | 90 |  |  |  | 40 X 40 X 40 | EN 196-1 |  | 203
| 756 | Type I 52.5 R © | 52.5 | 177.6 | 0 | 0 | 396 | 0 | 0 | 0 | 0 | 0 | 0 | 0 | 0 | 0 | 0 | 800 | Silica Sand | 0.6 | Straight Steel Fibers | 74 | 10 | 0.15 |  | 190 | polycarboxylate ether-based superplasticizers (SPs) | 30 | Heat Curing | 90 |  |  |  | 40 X 40 X 40 | EN 196-1 |  | 176
| 756 | Type I 52.5 R (C) | 52.5 | 244.2 | 0 | 0 | 220 | 0 | 0 | 0 | 0 | 0 | 0 | 0 | 0 | 0 | 0 | 850 | Silica Sand | 0.6 | [5 empty] | 200 | polycarboxylate ether-based superplasticizers (SPs) | 30 | Heat Curing | 90 |  |  |  | 40 X 40 X 40 | EN 196-1 |  | 138
| 756 | Type I 52.5 R © | 52.5 | 155.4 | 0 | 0 | 396 | 0 | 0 | 0 | 0 | 0 | 0 | 0 | 0 | 0 | 0 | 825 | Silica Sand | 0.6 | Straight Steel Fibers | 148 | 10 | 0.15 |  | 180 | polycarboxylate ether-based superplasticizers (SPs) | 30 | Heat Curing | 90 |  |  |  | 40 X 40 X 40 | EN 196-1 |  | 225
M1 | 782 | Type I 52.5 R © | 52.5 | 201 | 0 | 0 | 138 | 0 | 0 | 0 | 0 | 0 | 0 | 0 | 0 | 0 | 0 | 903 | Silica Sand | 0.6 | Straight Steel Fibers | 150 | 10 | 0.15 |  | 184 | polycarboxylate ether-based superplasticizers (SPs) | 32 | Standard Curing | 20 | 95 | ASTM C1437 | 195 | 40 X 40 X 40 | EN 196-1 |  | 156
M2 | 776 | Type I 52.5 R © | 52.5 | 159 | 0 | 0 | 167 | 0 | 0 | 0 | 0 | 0 | 0 | 0 | 0 | 0 | 0 | 936 | Silica Sand | 0.6 | Straight Steel Fibers | 150 | 10 | 0.15 |  | 186 | polycarboxylate ether-based superplasticizers (SPs) | 31 | Standard Curing | 20 | 95 | ASTM C1437 | 202 | 40 X 40 X 40 | EN 196-1 |  | 150
M3 | 800 | Type I 52.5 R © | 52.5 | 165 | 0 | 0 | 178 | 0 | 0 | 0 | 0 | 0 | 0 | 0 | 0 | 0 | 0 | 886 | Silica Sand | 0.6 | Straight Steel Fibers | 150 | 10 | 0.15 |  | 190 | polycarboxylate ether-based superplasticizers (SPs) | 32 | Standard Curing | 20 | 95 | ASTM C1437 | 205 | 40 X 40 X 40 | EN 196-1 |  | 151
M1 | 782 | Type I 52.5 R © | 52.5 | 201 | 0 | 0 | 138 | 0 | 0 | 0 | 0 | 0 | 0 | 0 | 0 | 0 | 0 | 903 | Silica Sand | 0.6 | Straight Steel Fibers | 150 | 10 | 0.15 |  | 184 | polycarboxylate ether-based superplasticizers (SPs) | 32 | Heat Curing | 90 |  |  |  | 40 X 40 X 40 | EN 196-1 |  | 210
M2 | 776 | Type I 52.5 R © | 52.5 | 159 | 0 | 0 | 167 | 0 | 0 | 0 | 0 | 0 | 0 | 0 | 0 | 0 | 0 | 936 | Silica Sand | 0.6 | Straight Steel Fibers | 150 | 10 | 0.15 |  | 186 | polycarboxylate ether-based superplasticizers (SPs) | 31 | Heat Curing | 90 |  |  |  | 40 X 40 X 40 | EN 196-1 |  | 205
M3 | 800 | Type I 52.5 R © | 52.5 | 165 | 0 | 0 | 178 | 0 | 0 | 0 | 0 | 0 | 0 | 0 | 0 | 0 | 0 | 886 | Silica Sand | 0.6 | Straight Steel Fibers | 150 | 10 | 0.15 |  | 190 | polycarboxylate ether-based superplasticizers (SPs) | 32 | Heat Curing | 90 |  |  |  | 40 X 40 X 40 | EN 196-1 |  | 193
UHPC-1 | 777.423 | White cement |  | 194.504 | 188.574 | 0 | 0 | 0 | 0 | 0 | 0 | 0 | 0 | 0 | 0 | 0 | 0 | 1165.838 | Locally available sand | 1.2 | [5 empty] | 178.80729 |  | 28.464 | Standard curing | 20 |  | ASTM C230/C230M | 289.56 | Cylinder 150 x 300 |  |  | 185.341
UHPC-2 | 751.924 | White cement |  | 187.981 | 182.644 | 0 | 0 | 0 | 0 | 0 | 0 | 0 | 0 | 0 | 0 | 0 | 0 | 1128.479 | Locally available sand | 1.2 | [5 empty] | 180.46176 |  | 27.278 | Standard curing | 20 |  | ASTM C230/C230M | 264.16 | Cylinder 150 x 300 |  |  | 166.049
UHPC-3 | 744.808 | White cement |  | 186.202 | 180.865 | 0 | 0 | 0 | 0 | 0 | 0 | 0 | 0 | 0 | 0 | 0 | 0 | 1117.212 | Locally available sand | 1.2 | [5 empty] | 171.30584 |  | 26.685 | Standard curing | 20 |  | ASTM C230/C230M | 287.02 | Cylinder 150 x 300 |  |  | 161.915
UHPC-4 | 740.064 | White cement |  | 185.016 | 179.679 | 0 | 0 | 0 | 0 | 0 | 0 | 0 | 0 | 0 | 0 | 0 | 0 | 1109.503 | Locally available sand | 1.2 | [5 empty] | 170.21472 |  | 26.685 | Standard curing | 20 |  | ASTM C230/C230M | 314.96 | Cylinder 150 x 300 |  |  | 199.81
UHPC-5 | 777.423 | White cement |  | 194.504 | 188.574 | 0 | 0 | 0 | 0 | 0 | 0 | 0 | 0 | 0 | 0 | 0 | 0 | 1165.838 | Locally available sand | 1.2 | [5 empty] | 178.80729 |  | 27.871 | Standard curing | 20 |  | ASTM C230/C230M | 274.32 | Cylinder 150 x 300 |  |  | 181.207
UHPC-6 | 757.854 | White cement |  | 189.76 | 183.83 | 0 | 0 | 0 | 0 | 0 | 0 | 0 | 0 | 0 | 0 | 0 | 0 | 1136.781 | Locally available sand | 1.2 | [5 empty] | 166.72788 |  | 27.278 | Standard curing | 20 |  | ASTM C230/C230M | 264.16 | Cylinder 150 x 300 |  |  | 155.025
UHPC-7 | 744.808 | White cement |  | 186.202 | 180.865 | 0 | 0 | 0 | 0 | 0 | 0 | 0 | 0 | 0 | 0 | 0 | 0 | 1117.212 | Locally available sand | 1.2 | [5 empty] | 171.30584 |  | 26.685 | Standard curing | 20 |  | ASTM C230/C230M | 276.86 | Cylinder 150 x 300 |  |  | 159.159
HS-ECC-Reference | 800 | PO 52.5R | 52.5 | 150 | 0 | 0 | 0 | 0 | 0 | 0 | 750 | 0 | 0 | 0 | 0 | 0 | 0 | 500 | silica sand | 0.181 | PE fiber | 19.4 | 18 | 0.024 | 2400 | 230 | polycarboxylate superplasticizer | 25 | Normal Curing |  |  |  |  | 50 x 50 x 50 |  |  | 143
HS-ECC-LP-12.5% | 700 | PO 52.5R | 52.5 | 150 | 0 | 90 | 0 | 0 | 0 | 0 | 750 | 0 | 0 | 0 | 0 | 0 | 0 | 500 | silica sand | 0.181 | PE fiber | 19.4 | 18 | 0.024 | 2400 | 230 | polycarboxylate superplasticizer | 20 | Normal Curing |  |  |  |  | 50 x 50 x 50 |  |  | 141
HS-ECC-LP-25% | 600 | PO 52.5R | 52.5 | 150 | 0 | 180 | 0 | 0 | 0 | 0 | 750 | 0 | 0 | 0 | 0 | 0 | 0 | 500 | silica sand | 0.181 | PE fiber | 19.4 | 18 | 0.024 | 2400 | 230 | polycarboxylate superplasticizer | 16 | Normal Curing |  |  |  |  | 50 x 50 x 50 |  |  | 138
HS-ECC-LP-50% | 400 | PO 52.5R | 52.5 | 150 | 0 | 360 | 0 | 0 | 0 | 0 | 750 | 0 | 0 | 0 | 0 | 0 | 0 | 500 | silica sand | 0.181 | PE fiber | 19.4 | 18 | 0.024 | 2400 | 230 | polycarboxylate superplasticizer | 12 | Normal Curing |  |  |  |  | 50 x 50 x 50 |  |  | 131
C-S0-LP0 | 900 | Type I/II ordinary portland cement (OPC) |  | 69 | 103 | 0 | 0 | 0 | 0 | 0 | 0 | 0 | 0 | 0 | 0 | 0 | 0 | 1095 | Locally available sand | 4.75 | Straight Steel Fibers | 120 | 13 | 0.2 |  | 160 | polycarboxylate-based HRWRA | 44.5 | Normal Curing |  |  | ASTM C1437 | 190 | 50 x 50 x 50 | ASTM C109 | 130 | 147 | 75×100x 400 | ASTM C1609 | 16.9
C-S0-LP10 | 810 | Type I/II ordinary portland cement (OPC) |  | 69 | 103 | 90 | 0 | 0 | 0 | 0 | 0 | 0 | 0 | 0 | 0 | 0 | 0 | 973 | Locally available sand | 4.75 | Straight Steel Fibers | 120 | 13 | 0.2 |  | 160 | polycarboxylate-based HRWRA | 44.5 | Normal Curing |  |  | ASTM C1437 | 235 | 50 x 50 x 50 | ASTM C109 | 122 | 145 | 75×100x 400 | ASTM C1609 | 15.7
C-S0-LP15 | 765 | Type I/II ordinary portland cement (OPC) |  | 69 | 103 | 135 | 0 | 0 | 0 | 0 | 0 | 0 | 0 | 0 | 0 | 0 | 0 | 920 | Locally available sand | 4.75 | Straight Steel Fibers | 120 | 13 | 0.2 |  | 160 | polycarboxylate-based HRWRA | 44.5 | Normal Curing |  |  | ASTM C1437 | 240 | 50 x 50 x 50 | ASTM C109 | 119 | 143 | 75×100x 400 | ASTM C1609 | 15.6
C-S0-LP20 | 720 | Type I/II ordinary portland cement (OPC) |  | 69 | 103 | 180 | 0 | 0 | 0 | 0 | 0 | 0 | 0 | 0 | 0 | 0 | 0 | 864 | Locally available sand | 4.75 | Straight Steel Fibers | 120 | 13 | 0.2 |  | 160 | polycarboxylate-based HRWRA | 44.5 | Normal Curing |  |  | ASTM C1437 | 250 | 50 x 50 x 50 | ASTM C109 | 116 | 139 | 75×100x 400 | ASTM C1609 | 12.4
C-S25-LP0 | 675 | Type I/II ordinary portland cement (OPC) |  | 69 | 103 | 0 | 0 | 0 | 0 | 0 | 225 | 0 | 0 | 0 | 0 | 0 | 0 | 1080 | Locally available sand | 4.75 | Straight Steel Fibers | 120 | 13 | 0.2 |  | 160 | polycarboxylate-based HRWRA | 44.5 | Normal Curing |  |  | ASTM C1437 | 185 | 50 x 50 x 50 | ASTM C109 | 122 | 144 | 75×100x 400 | ASTM C1609 | 16.1
C-S25-LP10 | 608 | Type I/II ordinary portland cement (OPC) |  | 69 | 103 | 68 | 0 | 0 | 0 | 0 | 225 | 0 | 0 | 0 | 0 | 0 | 0 | 985 | Locally available sand | 4.75 | Straight Steel Fibers | 120 | 13 | 0.2 |  | 160 | polycarboxylate-based HRWRA | 44.5 | Normal Curing |  |  | ASTM C1437 | 230 | 50 x 50 x 50 | ASTM C109 | 119 | 143 | 75×100x 400 | ASTM C1609 | 14.9
C-S25-LP15 | 574 | Type I/II ordinary portland cement (OPC) |  | 69 | 103 | 101 | 0 | 0 | 0 | 0 | 225 | 0 | 0 | 0 | 0 | 0 | 0 | 944 | Locally available sand | 4.75 | Straight Steel Fibers | 120 | 13 | 0.2 |  | 160 | polycarboxylate-based HRWRA | 44.5 | Normal Curing |  |  | ASTM C1437 | 240 | 50 x 50 x 50 | ASTM C109 | 117 | 139 | 75×100x 400 | ASTM C1609 | 14
C-S25-LP20 | 540 | Type I/II ordinary portland cement (OPC) |  | 69 | 103 | 135 | 0 | 0 | 0 | 0 | 225 | 0 | 0 | 0 | 0 | 0 | 0 | 903 | Locally available sand | 4.75 | Straight Steel Fibers | 120 | 13 | 0.2 |  | 160 | polycarboxylate-based HRWRA | 44.5 | Normal Curing |  |  | ASTM C1437 | 250 | 50 x 50 x 50 | ASTM C109 | 114 | 138 | 75×100x 400 | ASTM C1609 | 12.2
C-S0-LP0 | 900 | Type I/II ordinary portland cement (OPC) |  | 69 | 103 | 0 | 0 | 0 | 0 | 0 | 0 | 0 | 0 | 0 | 0 | 0 | 0 | 1095 | Locally available sand | 4.75 | Straight Steel Fibers | 120 | 13 | 0.2 |  | 160 | polycarboxylate-based HRWRA | 44.5 | Warm bath curing | 90 |  |  |  | 50 x 50 x 50 | ASTM C109 | 164 | 171 | 75×100x 400 | ASTM C1609 | 16.1
C-S0-LP10 | 810 | Type I/II ordinary portland cement (OPC) |  | 69 | 103 | 90 | 0 | 0 | 0 | 0 | 0 | 0 | 0 | 0 | 0 | 0 | 0 | 973 | Locally available sand | 4.75 | Straight Steel Fibers | 120 | 13 | 0.2 |  | 160 | polycarboxylate-based HRWRA | 44.5 | Warm bath curing | 90 |  |  |  | 50 x 50 x 50 | ASTM C109 | 157 | 168 | 75×100x 400 | ASTM C1609 | 16
C-S0-LP15 | 765 | Type I/II ordinary portland cement (OPC) |  | 69 | 103 | 135 | 0 | 0 | 0 | 0 | 0 | 0 | 0 | 0 | 0 | 0 | 0 | 920 | Locally available sand | 4.75 | Straight Steel Fibers | 120 | 13 | 0.2 |  | 160 | polycarboxylate-based HRWRA | 44.5 | Warm bath curing | 90 |  |  |  | 50 x 50 x 50 | ASTM C109 | 152 | 161 | 75×100x 400 | ASTM C1609 | 15.8
C-S0-LP20 | 720 | Type I/II ordinary portland cement (OPC) |  | 69 | 103 | 180 | 0 | 0 | 0 | 0 | 0 | 0 | 0 | 0 | 0 | 0 | 0 | 864 | Locally available sand | 4.75 | Straight Steel Fibers | 120 | 13 | 0.2 |  | 160 | polycarboxylate-based HRWRA | 44.5 | Warm bath curing | 90 |  |  |  | 50 x 50 x 50 | ASTM C109 | 146 | 154 | 75×100x 400 | ASTM C1609 | 12
C-S25-LP0 | 675 | Type I/II ordinary portland cement (OPC) |  | 69 | 103 | 0 | 0 | 0 | 0 | 0 | 225 | 0 | 0 | 0 | 0 | 0 | 0 | 1080 | Locally available sand | 4.75 | Straight Steel Fibers | 120 | 13 | 0.2 |  | 160 | polycarboxylate-based HRWRA | 44.5 | Warm bath curing | 90 |  |  |  | 50 x 50 x 50 | ASTM C109 | 155 | 166 | 75×100x 400 | ASTM C1609 | 15.6
C-S25-LP10 | 608 | Type I/II ordinary portland cement (OPC) |  | 69 | 103 | 68 | 0 | 0 | 0 | 0 | 225 | 0 | 0 | 0 | 0 | 0 | 0 | 985 | Locally available sand | 4.75 | Straight Steel Fibers | 120 | 13 | 0.2 |  | 160 | polycarboxylate-based HRWRA | 44.5 | Warm bath curing | 90 |  |  |  | 50 x 50 x 50 | ASTM C109 | 153 | 162 | 75×100x 400 | ASTM C1609 | 15.2
C-S25-LP15 | 574 | Type I/II ordinary portland cement (OPC) |  | 69 | 103 | 101 | 0 | 0 | 0 | 0 | 225 | 0 | 0 | 0 | 0 | 0 | 0 | 944 | Locally available sand | 4.75 | Straight Steel Fibers | 120 | 13 | 0.2 |  | 160 | polycarboxylate-based HRWRA | 44.5 | Warm bath curing | 90 |  |  |  | 50 x 50 x 50 | ASTM C109 | 150 | 157 | 75×100x 400 | ASTM C1609 | 14.3
C-S25-LP20 | 540 | Type I/II ordinary portland cement (OPC) |  | 69 | 103 | 135 | 0 | 0 | 0 | 0 | 225 | 0 | 0 | 0 | 0 | 0 | 0 | 903 | Locally available sand | 4.75 | Straight Steel Fibers | 120 | 13 | 0.2 |  | 160 | polycarboxylate-based HRWRA | 44.5 | Warm Bath Curing | 90 |  |  |  | 50 x 50 x 50 | ASTM C109 | 139 | 149 | 75×100x 400 | ASTM C1609 | 11.8
E-0 | 898.91 | Portland cement CEM-52.5 | 52.5 | 90.99 | 451.2 | 0 | 0 | 0 | 0 | 0 | 0 | 0 | 0 | 0 | 0 | 0 | 0 | 451 | silica sand | 0.15 | PE Fiber | 20 | 18 | 0.026 | 3000 | 275 | superplasticizer (SP) | 20 | Air Cured | 25 | 55 |  |  | 50.8 x50.8 50.8 | ASTM C109 | 70 | 101
E-20-500 | 719.13 | Portland cement CEM-52.5 | 52.5 | 90.99 | 451.2 | 179.78 | 0 | 0 | 0 | 0 | 0 | 0 | 0 | 0 | 0 | 0 | 0 | 451 | silica sand | 0.15 | PE Fiber | 20 | 18 | 0.026 | 3000 | 275 | superplasticizer (SP) | 20 | Air Cured | 25 | 55 |  |  | 50.8 x50.8 50.8 | ASTM C109 | 68 | 88
E-40-500 | 539.35 | Portland cement CEM-52.5 | 52.5 | 90.99 | 451.2 | 359.56 | 0 | 0 | 0 | 0 | 0 | 0 | 0 | 0 | 0 | 0 | 0 | 451 | silica sand | 0.15 | PE Fiber | 20 | 18 | 0.026 | 3000 | 275 | superplasticizer (SP) | 20 | Air Cured | 25 | 55 |  |  | 50.8 x50.8 50.8 | ASTM C109 | 59 | 84
E-40-3000 | 539.35 | Portland cement CEM-52.5 | 52.5 | 90.99 | 451.2 | 359.56 | 0 | 0 | 0 | 0 | 0 | 0 | 0 | 0 | 0 | 0 | 0 | 451 | silica sand | 0.15 | PE Fiber | 20 | 18 | 0.026 | 3000 | 275 | superplasticizer (SP) | 20 | Air Cured | 25 | 55 |  |  | 50.8 x50.8 50.8 | ASTM C109 | 64 | 91
M-C | 718 | CEM I-52.5 Portland cement | 52.5 | 128 | 574 | 0 | 0 | 0 | 0 | 0 | 0 | 0 | 0 | 0 | 0 | 0 | 0 | 429 | Silica sand | 0.15 | PE Fiber | 20 | 18 | 0.026 | 3000 | 290 | polycarboxylate superplasticizer | 25 | Air Cured | 25 | 55 |  |  | 50.8 x50.8 50.8 | ASTM C109 | 49 | 83
M-15 | 610 | CEM I-52.5 Portland cement | 52.5 | 128 | 574 | 0 | 0 | 0 | 68 | 0 | 0 | 0 | 0 | 0 | 0 | 0 | 0 | 429 | Silica sand | 0.15 | PE Fiber | 20 | 18 | 0.026 | 3000 | 290 | polycarboxylate superplasticizer | 30 | Air Cured | 25 | 55 |  |  | 50.8 x50.8 50.8 | ASTM C109 | 51 | 94.67
M-25 | 538 | CEM I-52.5 Portland cement | 52.5 | 128 | 574 | 0 | 0 | 0 | 114 | 0 | 0 | 0 | 0 | 0 | 0 | 0 | 0 | 429 | Silica sand | 0.15 | PE Fiber | 20 | 18 | 0.026 | 3000 | 290 | polycarboxylate superplasticizer | 30 | Air Cured | 25 | 55 |  |  | 50.8 x50.8 50.8 | ASTM C109 | 47 | 111.3
M-40 | 430 | CEM I-52.5 Portland cement | 52.5 | 128 | 574 | 0 | 0 | 0 | 182 | 0 | 0 | 0 | 0 | 0 | 0 | 0 | 0 | 429 | Silica sand | 0.15 | PE Fiber | 20 | 18 | 0.026 | 3000 | 290 | polycarboxylate superplasticizer | 30 | Air Cured | 25 | 55 |  |  | 50.8 x50.8 50.8 | ASTM C109 | 39 | 90.42
0.14-18-20-2% | 700 | Portland cement (OPC) 52.5R | 52.5 | 150 | 0 | 100 | 0 | 0 | 0 | 0 | 750 | 0 | 0 | 0 | 0 | 0 | 0 | 500 | Silica sand | 0.3 | PE Fiber | 20 | 18 | 0.02 | 2800 | 230 | polycarboxylate-based high-range water reducer (HRWR) | 25 | Normal Curing |  |  |  |  | CYLINDER 100 X 200 | ASTM C469-94 |  | 115
0.14-18-24-2% | 700 | Portland cement (OPC) 52.5R | 52.5 | 150 | 0 | 100 | 0 | 0 | 0 | 0 | 750 | 0 | 0 | 0 | 0 | 0 | 0 | 500 | Silica sand | 0.3 | PE Fiber | 20 | 18 | 0.024 | 2400 | 230 | polycarboxylate-based high-range water reducer (HRWR) | 25 | Normal Curing |  |  |  |  | CYLINDER 100 X 200 | ASTM C469-94 |  | 115
0.14-12-24-2% | 700 | Portland cement (OPC) 52.5R | 52.5 | 150 | 0 | 100 | 0 | 0 | 0 | 0 | 750 | 0 | 0 | 0 | 0 | 0 | 0 | 500 | Silica sand | 0.3 | PE Fiber | 20 | 12 | 0.024 | 2400 | 230 | polycarboxylate-based high-range water reducer (HRWR) | 25 | Normal Curing |  |  |  |  | CYLINDER 100 X 200 | ASTM C469-94 |  | 115
0.14-18-20-1% | 700 | Portland cement (OPC) 52.5R | 52.5 | 150 | 0 | 100 | 0 | 0 | 0 | 0 | 750 | 0 | 0 | 0 | 0 | 0 | 0 | 500 | Silica sand | 0.3 | PE Fiber | 10 | 18 | 0.02 | 2800 | 230 | polycarboxylate-based high-range water reducer (HRWR) | 25 | Normal Curing |  |  |  |  | CYLINDER 100 X 200 | ASTM C469-94 |  | 115
0.14-18-24-1% | 700 | Portland cement (OPC) 52.5R | 52.5 | 150 | 0 | 100 | 0 | 0 | 0 | 0 | 750 | 0 | 0 | 0 | 0 | 0 | 0 | 500 | Silica sand | 0.3 | PE Fiber | 10 | 18 | 0.024 | 2400 | 230 | polycarboxylate-based high-range water reducer (HRWR) | 25 | Normal Curing |  |  |  |  | CYLINDER 100 X 200 | ASTM C469-94 |  | 115
0.16-18-20-2% | 687 | Portland cement (OPC) 52.5R | 52.5 | 144 | 0 | 96 | 0 | 0 | 0 | 0 | 736 | 0 | 0 | 0 | 0 | 0 | 0 | 485 | Silica sand | 0.3 | PE Fiber | 20 | 18 | 0.02 | 2800 | 267 | polycarboxylate-based high-range water reducer (HRWR) | 20 | Normal Curing |  |  |  |  | CYLINDER 100 X 200 | ASTM C469-94 |  | 94
0.16-18-24-2% | 687 | Portland cement (OPC) 52.5R | 52.5 | 144 | 0 | 96 | 0 | 0 | 0 | 0 | 736 | 0 | 0 | 0 | 0 | 0 | 0 | 485 | Silica sand | 0.3 | PE Fiber | 20 | 18 | 0.024 | 2400 | 267 | polycarboxylate-based high-range water reducer (HRWR) | 20 | Normal Curing |  |  |  |  | CYLINDER 100 X 200 | ASTM C469-94 |  | 94
0.16-12-24-2% | 687 | Portland cement (OPC) 52.5R | 52.5 | 144 | 0 | 96 | 0 | 0 | 0 | 0 | 736 | 0 | 0 | 0 | 0 | 0 | 0 | 485 | Silica sand | 0.3 | PE Fiber | 20 | 12 | 0.024 | 2400 | 267 | polycarboxylate-based high-range water reducer (HRWR) | 20 | Normal Curing |  |  |  |  | CYLINDER 100 X 200 | ASTM C469-94 |  | 94
0.16-18-24-1% | 687 | Portland cement (OPC) 52.5R | 52.5 | 144 | 0 | 96 | 0 | 0 | 0 | 0 | 736 | 0 | 0 | 0 | 0 | 0 | 0 | 485 | Silica sand | 0.3 | PE Fiber | 10 | 18 | 0.02 | 2800 | 267 | polycarboxylate-based high-range water reducer (HRWR) | 20 | Normal Curing |  |  |  |  | CYLINDER 100 X 200 | ASTM C469-94 |  | 94
0.16-12-24-1% | 687 | Portland cement (OPC) 52.5R | 52.5 | 144 | 0 | 96 | 0 | 0 | 0 | 0 | 736 | 0 | 0 | 0 | 0 | 0 | 0 | 485 | Silica sand | 0.3 | PE Fiber | 10 | 18 | 0.024 | 2400 | 267 | polycarboxylate-based high-range water reducer (HRWR) | 20 | Normal Curing |  |  |  |  | CYLINDER 100 X 200 | ASTM C469-94 |  | 94
0.16-12-24-1% | 687 | Portland cement (OPC) 52.5R | 52.5 | 144 | 0 | 96 | 0 | 0 | 0 | 0 | 736 | 0 | 0 | 0 | 0 | 0 | 0 | 485 | Silica sand | 0.3 | PE Fiber | 10 | 12 | 0.024 | 2400 | 267 | polycarboxylate-based high-range water reducer (HRWR) | 20 | Normal Curing |  |  |  |  | CYLINDER 100 X 200 | ASTM C469-94 |  | 94
0.14 | 700 | Portland cement (OPC) 52.5R | 52.5 | 150 | 0 | 100 | 0 | 0 | 0 | 0 | 750 | 0 | 0 | 0 | 0 | 0 | 0 | 500 | Silica sand | 0.3 | PE Fiber | 20 | 18 | 0.024 | 2400 | 230 | polycarboxylate-based high-range water reducer (HRWR) | 25 | Normal Curing |  |  |  |  | CYLINDER 100 X 200 | ASTM C469-94 |  | 115
0.16 | 687 | Portland cement (OPC) 52.5R | 52.5 | 144 | 0 | 96 | 0 | 0 | 0 | 0 | 736 | 0 | 0 | 0 | 0 | 0 | 0 | 485 | Silica sand | 0.3 | PE Fiber | 20 | 18 | 0.024 | 2400 | 267 | polycarboxylate-based high-range water reducer (HRWR) | 20 | Normal Curing |  |  |  |  | CYLINDER 100 X 200 | ASTM C469-94 |  | 94
M-P2.0S1.0 | 1126 | Type I 52.5 N Portland cement | 52.5 | 282 | 0 | 0 | 141 | 0 | 0 | 0 | 141 | 0 | 0 | 0 | 0 | 0 | 0 | 422 | Silica sand | 0.5 | Straight Steel Fibers | 78 | 13 | 0.2 | 2000 | 245 | Polycarboxylate ether superplasticizer | 23 | Standard Curing | 22 |  | ASTM C1437 | 129 | 50 x 50 x 50 | ASTM C109/C109 M |  | 210.6
M-P1.5S1.5 | 1126 | Type I 52.5 N Portland cement | 52.5 | 282 | 0 | 0 | 141 | 0 | 0 | 0 | 141 | 0 | 0 | 0 | 0 | 0 | 0 | 422 | Silica sand | 0.5 | Straight Steel Fibers | 117 | 13 | 0.2 | 2000 | 245 | Polycarboxylate ether superplasticizer | 23 | Standard Curing | 22 |  | ASTM C1437 | 138 | 50 x 50 x 50 | ASTM C109/C109 M |  | 213.2
SS2.0 | 788.5 | Type 1 Portland cement |  | 197.1 | 0 | 0 | 0 | 0 | 0 | 0 | 0 | 0 | 0 | 0 | 0 | 0 | 236.6 | 867.4 | Silica sand | 0.3 | Straight Steel Fibers | 158 | 13 | 0.2 | 2788 | 160.3 | polycarboxylate superplasticizer | 52.6 | steam curing | 90 |  |  |  | 50 x 50 x 50 | ASTM C 109 |  | 197
,MS2.0 | 788.5 | Type 1 Portland cement |  | 197.1 | 0 | 0 | 0 | 0 | 0 | 0 | 0 | 0 | 0 | 0 | 0 | 0 | 236.6 | 867.4 | Silica sand | 0.3 | Straight Steel Fibers | 158 | 19.5 | 0.2 | 2428 | 160.3 | polycarboxylate superplasticizer | 52.6 | steam curing | 90 |  |  |  | 50 x 50 x 50 | ASTM C 109 |  | 188.8
T2.0 | 788.5 | Type 1 Portland cement |  | 197.1 | 0 | 0 | 0 | 0 | 0 | 0 | 0 | 0 | 0 | 0 | 0 | 0 | 236.6 | 867.4 | Silica sand | 0.3 | twisted steel fiber | 158 | 30 | 0.3 | 2428 | 160.3 | polycarboxylate superplasticizer | 52.6 | steam curing | 90 |  |  |  | 50 x 50 x 50 | ASTM C 109 |  | 206.25
SS1.5-SPE0.5 | 788.5 | Type 1 Portland cement |  | 197.1 | 0 | 0 | 0 | 0 | 0 | 0 | 0 | 0 | 0 | 0 | 0 | 0 | 236.6 | 867.4 | Silica sand | 0.3 | Straight Steel Fibers | 118.5 | 13 | 0.2 | 2788 | 160.3 | polycarboxylate superplasticizer | 52.6 | steam curing | 90 |  |  |  | 50 x 50 x 50 | ASTM C 109 |  | 191.071
SS1.5-MPE0.5 | 788.5 | Type 1 Portland cement |  | 197.1 | 0 | 0 | 0 | 0 | 0 | 0 | 0 | 0 | 0 | 0 | 0 | 0 | 236.6 | 867.4 | Silica sand | 0.3 | Straight Steel Fibers | 118.5 | 13 | 0.2 | 2788 | 160.3 | polycarboxylate superplasticizer | 52.6 | steam curing | 90 |  |  |  | 50 x 50 x 50 | ASTM C 109 |  | 162.94
SS1.5-LPE0.5 | 788.5 | Type 1 Portland cement |  | 197.1 | 0 | 0 | 0 | 0 | 0 | 0 | 0 | 0 | 0 | 0 | 0 | 0 | 236.6 | 867.4 | Silica sand | 0.3 | Straight Steel Fibers | 118.5 | 13 | 0.2 | 2788 | 160.3 | polycarboxylate superplasticizer | 52.6 | steam curing | 90 |  |  |  | 50 x 50 x 50 | ASTM C 109 |  | 173.2143
SS1.5-LLPE0.5 | 788.5 | Type 1 Portland cement |  | 197.1 | 0 | 0 | 0 | 0 | 0 | 0 | 0 | 0 | 0 | 0 | 0 | 0 | 236.6 | 867.4 | Silica sand | 0.3 | Straight Steel Fibers | 118.5 | 13 | 0.2 | 2788 | 160.3 | polycarboxylate superplasticizer | 52.6 | steam curing | 90 |  |  |  | 50 x 50 x 50 | ASTM C 109 |  | 169.6429
SS1-SPE1 | 788.5 | Type 1 Portland cement |  | 197.1 | 0 | 0 | 0 | 0 | 0 | 0 | 0 | 0 | 0 | 0 | 0 | 0 | 236.6 | 867.4 | Silica sand | 0.3 | Straight Steel Fibers | 79 | 13 | 0.2 | 2788 | 160.3 | polycarboxylate superplasticizer | 52.6 | steam curing | 90 |  |  |  | 50 x 50 x 50 | ASTM C 109 |  | 166.5179
SS1-MPE1 | 788.5 | Type 1 Portland cement |  | 197.1 | 0 | 0 | 0 | 0 | 0 | 0 | 0 | 0 | 0 | 0 | 0 | 0 | 236.6 | 867.4 | Silica sand | 0.3 | Straight Steel Fibers | 79 | 13 | 0.2 | 2788 | 160.3 | polycarboxylate superplasticizer | 52.6 | steam curing | 90 |  |  |  | 50 x 50 x 50 | ASTM C 109 |  | 157.1429
SS1-LPE1 | 788.5 | Type 1 Portland cement |  | 197.1 | 0 | 0 | 0 | 0 | 0 | 0 | 0 | 0 | 0 | 0 | 0 | 0 | 236.6 | 867.4 | Silica sand | 0.3 | Straight Steel Fibers | 79 | 13 | 0.2 | 2788 | 160.3 | polycarboxylate superplasticizer | 52.6 | steam curing | 90 |  |  |  | 50 x 50 x 50 | ASTM C 109 |  | 150.8929
SS1-LLPE1 | 788.5 | Type 1 Portland cement |  | 197.1 | 0 | 0 | 0 | 0 | 0 | 0 | 0 | 0 | 0 | 0 | 0 | 0 | 236.6 | 867.4 | Silica sand | 0.3 | Straight Steel Fibers | 79 | 13 | 0.2 | 2788 | 160.3 | polycarboxylate superplasticizer | 52.6 | steam curing | 90 |  |  |  | 50 x 50 x 50 | ASTM C 109 |  | 162.9464
SS0.5-SPE1.5 | 788.5 | Type 1 Portland cement |  | 197.1 | 0 | 0 | 0 | 0 | 0 | 0 | 0 | 0 | 0 | 0 | 0 | 0 | 236.6 | 867.4 | Silica sand | 0.3 | Straight Steel Fibers | 39.5 | 13 | 0.2 | 2788 | 160.3 | polycarboxylate superplasticizer | 52.6 | steam curing | 90 |  |  |  | 50 x 50 x 50 | ASTM C 109 |  | 132.1429
SS0.5-MPE1.5 | 788.5 | Type 1 Portland cement |  | 197.1 | 0 | 0 | 0 | 0 | 0 | 0 | 0 | 0 | 0 | 0 | 0 | 0 | 236.6 | 867.4 | Silica sand | 0.3 | Straight Steel Fibers | 39.5 | 13 | 0.2 | 2788 | 160.3 | polycarboxylate superplasticizer | 52.6 | steam curing | 90 |  |  |  | 50 x 50 x 50 | ASTM C 109 |  | 130.3571
SS0.5-LPE1.5 | 788.5 | Type 1 Portland cement |  | 197.1 | 0 | 0 | 0 | 0 | 0 | 0 | 0 | 0 | 0 | 0 | 0 | 0 | 236.6 | 867.4 | Silica sand | 0.3 | Straight Steel Fibers | 39.5 | 13 | 0.2 | 2788 | 160.3 | polycarboxylate superplasticizer | 52.6 | steam curing | 90 |  |  |  | 50 x 50 x 50 | ASTM C 109 |  | 130.3571
SS0.5-LLPE1.5 | 788.5 | Type 1 Portland cement |  | 197.1 | 0 | 0 | 0 | 0 | 0 | 0 | 0 | 0 | 0 | 0 | 0 | 0 | 236.6 | 867.4 | Silica sand | 0.3 | Straight Steel Fibers | 39.5 | 13 | 0.2 | 2788 | 160.3 | polycarboxylate superplasticizer | 52.6 | steam curing | 90 |  |  |  | 50 x 50 x 50 | ASTM C 109 |  | 149.5536
SPE2 | 788.5 | Type 1 Portland cement |  | 197.1 | 0 | 0 | 0 | 0 | 0 | 0 | 0 | 0 | 0 | 0 | 0 | 0 | 236.6 | 867.4 | Silica sand | 0.3 | polyethylene fibers | 19.4 | 12 | 0.03 | 3030 | 160.3 | polycarboxylate superplasticizer | 52.6 | steam curing | 90 |  |  |  | 50 x 50 x 50 | ASTM C 109 |  | 136.6071
MPE2 | 788.5 | Type 1 Portland cement |  | 197.1 | 0 | 0 | 0 | 0 | 0 | 0 | 0 | 0 | 0 | 0 | 0 | 0 | 236.6 | 867.4 | Silica sand | 0.3 | polyethylene fibers | 19.4 | 18 | 0.03 | 3030 | 160.3 | polycarboxylate superplasticizer | 52.6 | steam curing | 90 |  |  |  | 50 x 50 x 50 | ASTM C 109 |  | 132.5893
LPE2 | 788.5 | Type 1 Portland cement |  | 197.1 | 0 | 0 | 0 | 0 | 0 | 0 | 0 | 0 | 0 | 0 | 0 | 0 | 236.6 | 867.4 | Silica sand | 0.3 | polyethylene fibers | 19.4 | 27 | 0.03 | 3030 | 160.3 | polycarboxylate superplasticizer | 52.6 | steam curing | 90 |  |  |  | 50 x 50 x 50 | ASTM C 109 |  | 146.4286
LLPE2 | 788.5 | Type 1 Portland cement |  | 197.1 | 0 | 0 | 0 | 0 | 0 | 0 | 0 | 0 | 0 | 0 | 0 | 0 | 236.6 | 867.4 | Silica sand | 0.3 | polyethylene fibers | 19.4 | 36 | 0.03 | 3030 | 160.3 | polycarboxylate superplasticizer | 52.6 | steam curing | 90 |  |  |  | 50 x 50 x 50 | ASTM C 109 |  | 147.7679
MS1.5-SPE0.5 | 788.5 | Type 1 Portland cement |  | 197.1 | 0 | 0 | 0 | 0 | 0 | 0 | 0 | 0 | 0 | 0 | 0 | 0 | 236.6 | 867.4 | Silica sand | 0.3 | Straight Steel Fibers | 118.5 | 19.5 | 0.2 | 2428 | 160.3 | polycarboxylate superplasticizer | 52.6 | steam curing | 90 |  |  |  | 50 x 50 x 50 | ASTM C 109 |  | 165.9574
MS1.5-MPE0.5 | 788.5 | Type 1 Portland cement |  | 197.1 | 0 | 0 | 0 | 0 | 0 | 0 | 0 | 0 | 0 | 0 | 0 | 0 | 236.6 | 867.4 | Silica sand | 0.3 | Straight Steel Fibers | 118.5 | 19.5 | 0.2 | 2428 | 160.3 | polycarboxylate superplasticizer | 52.6 | steam curing | 90 |  |  |  | 50 x 50 x 50 | ASTM C 109 |  | 165.5319
MS1.5-LPE0.5 | 788.5 | Type 1 Portland cement |  | 197.1 | 0 | 0 | 0 | 0 | 0 | 0 | 0 | 0 | 0 | 0 | 0 | 0 | 236.6 | 867.4 | Silica sand | 0.3 | Straight Steel Fibers | 118.5 | 19.5 | 0.2 | 2428 | 160.3 | polycarboxylate superplasticizer | 52.6 | steam curing | 90 |  |  |  | 50 x 50 x 50 | ASTM C 109 |  | 174.4681
MS1.5-LLPE0.5 | 788.5 | Type 1 Portland cement |  | 197.1 | 0 | 0 | 0 | 0 | 0 | 0 | 0 | 0 | 0 | 0 | 0 | 0 | 236.6 | 867.4 | Silica sand | 0.3 | Straight Steel Fibers | 118.5 | 19.5 | 0.2 | 2428 | 160.3 | polycarboxylate superplasticizer | 52.6 | steam curing | 90 |  |  |  | 50 x 50 x 50 | ASTM C 109 |  | 172.766
MS1-SPE1 | 788.5 | Type 1 Portland cement |  | 197.1 | 0 | 0 | 0 | 0 | 0 | 0 | 0 | 0 | 0 | 0 | 0 | 0 | 236.6 | 867.4 | Silica sand | 0.3 | Straight Steel Fibers | 79 | 19.5 | 0.2 | 2428 | 160.3 | polycarboxylate superplasticizer | 52.6 | steam curing | 90 |  |  |  | 50 x 50 x 50 | ASTM C 109 |  | 165.9574
MS1-MPE1 | 788.5 | Type 1 Portland cement |  | 197.1 | 0 | 0 | 0 | 0 | 0 | 0 | 0 | 0 | 0 | 0 | 0 | 0 | 236.6 | 867.4 | Silica sand | 0.3 | Straight Steel Fibers | 79 | 19.5 | 0.2 | 2428 | 160.3 | polycarboxylate superplasticizer | 52.6 | steam curing | 90 |  |  |  | 50 x 50 x 50 | ASTM C 109 |  | 150.6383
MS1-LPE1 | 788.5 | Type 1 Portland cement |  | 197.1 | 0 | 0 | 0 | 0 | 0 | 0 | 0 | 0 | 0 | 0 | 0 | 0 | 236.6 | 867.4 | Silica sand | 0.3 | Straight Steel Fibers | 79 | 19.5 | 0.2 | 2428 | 160.3 | polycarboxylate superplasticizer | 52.6 | steam curing | 90 |  |  |  | 50 x 50 x 50 | ASTM C 109 |  | 160.8511
MS1-LLPE1 | 788.5 | Type 1 Portland cement |  | 197.1 | 0 | 0 | 0 | 0 | 0 | 0 | 0 | 0 | 0 | 0 | 0 | 0 | 236.6 | 867.4 | Silica sand | 0.3 | Straight Steel Fibers | 79 | 19.5 | 0.2 | 2428 | 160.3 | polycarboxylate superplasticizer | 52.6 | steam curing | 90 |  |  |  | 50 x 50 x 50 | ASTM C 109 |  | 166.8085
MS0.5-SPE1.5 | 788.5 | Type 1 Portland cement |  | 197.1 | 0 | 0 | 0 | 0 | 0 | 0 | 0 | 0 | 0 | 0 | 0 | 0 | 236.6 | 867.4 | Silica sand | 0.3 | Straight Steel Fibers | 39.5 | 19.5 | 0.2 | 2428 | 160.3 | polycarboxylate superplasticizer | 52.6 | steam curing | 90 |  |  |  | 50 x 50 x 50 | ASTM C 109 |  | 117.0213
MS0.5-MPE1.5 | 788.5 | Type 1 Portland cement |  | 197.1 | 0 | 0 | 0 | 0 | 0 | 0 | 0 | 0 | 0 | 0 | 0 | 0 | 236.6 | 867.4 | Silica sand | 0.3 | Straight Steel Fibers | 39.5 | 19.5 | 0.2 | 2428 | 160.3 | polycarboxylate superplasticizer | 52.6 | steam curing | 90 |  |  |  | 50 x 50 x 50 | ASTM C 109 |  | 140
MS0.5-LPE1.5 | 788.5 | Type 1 Portland cement |  | 197.1 | 0 | 0 | 0 | 0 | 0 | 0 | 0 | 0 | 0 | 0 | 0 | 0 | 236.6 | 867.4 | Silica sand | 0.3 | Straight Steel Fibers | 39.5 | 19.5 | 0.2 | 2428 | 160.3 | polycarboxylate superplasticizer | 52.6 | steam curing | 90 |  |  |  | 50 x 50 x 50 | ASTM C 109 |  | 97.02128
MS0.5 -LLPE1.5 | 788.5 | Type 1 Portland cement |  | 197.1 | 0 | 0 | 0 | 0 | 0 | 0 | 0 | 0 | 0 | 0 | 0 | 0 | 236.6 | 867.4 | Silica sand | 0.3 | Straight Steel Fibers | 39.5 | 19.5 | 0.2 | 2428 | 160.3 | polycarboxylate superplasticizer | 52.6 | steam curing | 90 |  |  |  | 50 x 50 x 50 | ASTM C 109 |  | 139.15
T1.5-SPE0.5 | 788.5 | Type 1 Portland cement |  | 197.1 | 0 | 0 | 0 | 0 | 0 | 0 | 0 | 0 | 0 | 0 | 0 | 0 | 236.6 | 867.4 | Silica sand | 0.3 | Twisted steel fiber | 118.5 | 30 | 0.3 | 2428 | 160.3 | polycarboxylate superplasticizer | 52.6 | steam curing | 90 |  |  |  | 50 x 50 x 50 | ASTM C 109 |  | 180.0813
T1.5-MPE0.5 | 788.5 | Type 1 Portland cement |  | 197.1 | 0 | 0 | 0 | 0 | 0 | 0 | 0 | 0 | 0 | 0 | 0 | 0 | 236.6 | 867.4 | Silica sand | 0.3 | Twisted steel fiber | 118.5 | 30 | 0.3 | 2428 | 160.3 | polycarboxylate superplasticizer | 52.6 | steam curing | 90 |  |  |  | 50 x 50 x 50 | ASTM C 109 |  | 204.4715
T1.5-LPE0.5 | 788.5 | Type 1 Portland cement |  | 197.1 | 0 | 0 | 0 | 0 | 0 | 0 | 0 | 0 | 0 | 0 | 0 | 0 | 236.6 | 867.4 | Silica sand | 0.3 | Twisted steel fiber | 118.5 | 30 | 0.3 | 2428 | 160.3 | polycarboxylate superplasticizer | 52.6 | steam curing | 90 |  |  |  | 50 x 50 x 50 | ASTM C 109 |  | 193.4959
T1.5-LLPE0.5 | 788.5 | Type 1 Portland cement |  | 197.1 | 0 | 0 | 0 | 0 | 0 | 0 | 0 | 0 | 0 | 0 | 0 | 0 | 236.6 | 867.4 | Silica sand | 0.3 | Twisted steel fiber | 118.5 | 30 | 0.3 | 2428 | 160.3 | polycarboxylate superplasticizer | 52.6 | steam curing | 90 |  |  |  | 50 x 50 x 50 | ASTM C 109 |  | 185.3659
T1.0-SPE1 | 788.5 | Type 1 Portland cement |  | 197.1 | 0 | 0 | 0 | 0 | 0 | 0 | 0 | 0 | 0 | 0 | 0 | 0 | 236.6 | 867.4 | Silica sand | 0.3 | Twisted steel fiber | 79 | 30 | 0.3 | 2428 | 160.3 | polycarboxylate superplasticizer | 52.6 | steam curing | 90 |  |  |  | 50 x 50 x 50 | ASTM C 109 |  | 180.0813
T1.0-MPE1 | 788.5 | Type 1 Portland cement |  | 197.1 | 0 | 0 | 0 | 0 | 0 | 0 | 0 | 0 | 0 | 0 | 0 | 0 | 236.6 | 867.4 | Silica sand | 0.3 | Twisted steel fiber | 79 | 30 | 0.3 | 2428 | 160.3 | polycarboxylate superplasticizer | 52.6 | steam curing | 90 |  |  |  | 50 x 50 x 50 | ASTM C 109 |  | 173.9837
T1.0-LPE1 | 788.5 | Type 1 Portland cement |  | 197.1 | 0 | 0 | 0 | 0 | 0 | 0 | 0 | 0 | 0 | 0 | 0 | 0 | 236.6 | 867.4 | Silica sand | 0.3 | Twisted steel fiber | 79 | 30 | 0.3 | 2428 | 160.3 | polycarboxylate superplasticizer | 52.6 | steam curing | 90 |  |  |  | 50 x 50 x 50 | ASTM C 109 |  | 180.0813
T1.0-LLPE1.0 | 788.5 | Type 1 Portland cement |  | 197.1 | 0 | 0 | 0 | 0 | 0 | 0 | 0 | 0 | 0 | 0 | 0 | 0 | 236.6 | 867.4 | Silica sand | 0.3 | Twisted steel fiber | 79 | 30 | 0.3 | 2428 | 160.3 | polycarboxylate superplasticizer | 52.6 | steam curing | 90 |  |  |  | 50 x 50 x 50 | ASTM C 109 |  | 182.1138
T0.5-SPE1.5 | 788.5 | Type 1 Portland cement |  | 197.1 | 0 | 0 | 0 | 0 | 0 | 0 | 0 | 0 | 0 | 0 | 0 | 0 | 236.6 | 867.4 | Silica sand | 0.3 | Twisted steel fiber | 39.5 | 30 | 0.3 | 2428 | 160.3 | polycarboxylate superplasticizer | 52.6 | steam curing | 90 |  |  |  | 50 x 50 x 50 | ASTM C 109 |  | 105.6911
T0.5-MPE1.5 | 788.5 | Type 1 Portland cement |  | 197.1 | 0 | 0 | 0 | 0 | 0 | 0 | 0 | 0 | 0 | 0 | 0 | 0 | 236.6 | 867.4 | Silica sand | 0.3 | Twisted steel fiber | 39.5 | 30 | 0.3 | 2428 | 160.3 | polycarboxylate superplasticizer | 52.6 | steam curing | 90 |  |  |  | 50 x 50 x 50 | ASTM C 109 |  | 124.3902
T0.5-LPE1.5 | 788.5 | Type 1 Portland cement |  | 197.1 | 0 | 0 | 0 | 0 | 0 | 0 | 0 | 0 | 0 | 0 | 0 | 0 | 236.6 | 867.4 | Silica sand | 0.3 | Twisted steel fiber | 39.5 | 30 | 0.3 | 2428 | 160.3 | polycarboxylate superplasticizer | 52.6 | steam curing | 90 |  |  |  | 50 x 50 x 50 | ASTM C 109 |  | 119.9187
T0.5-LPE1.5 | 788.5 | Type 1 Portland cement |  | 197.1 | 0 | 0 | 0 | 0 | 0 | 0 | 0 | 0 | 0 | 0 | 0 | 0 | 236.6 | 867.4 | Silica sand | 0.3 | Twisted steel fiber | 39.5 | 30 | 0.3 | 2428 | 160.3 | polycarboxylate superplasticizer | 52.6 | steam curing | 90 |  |  |  | 50 x 50 x 50 | ASTM C 109 |  | 137.8049
M-C | 718 | CEM I-52.5 Portland cement | 52.5 | 128 | 574.4 | 0 | 0 | 0 | 0 | 0 | 0 | 0 | 0 | 0 | 0 | 0 | 0 | 429 | Silica sand | 0.15 | PE Fiber | 20 | 18 | 0.026 | 3000 | 290 | polycarboxylate superplasticizer | 25 | Air Cured | 26 | 55 |  |  | 50.8 x50.8 50.8 | ASTM C109 | 49 | 83
M-25 | 718 | CEM I-52.5 Portland cement | 52.5 | 128 | 430.8 | 0 | 0 | 0 | 122.06 | 0 | 0 | 0 | 0 | 0 | 0 | 0 | 0 | 429 | Silica sand | 0.15 | PE Fiber | 20 | 18 | 0.026 | 3000 | 290 | polycarboxylate superplasticizer | 25 | Air Cured | 26 | 55 |  |  | 50.8 x50.8 50.8 | ASTM C109 | 67 | 96
M-50 | 718 | CEM I-52.5 Portland cement | 52.5 | 128 | 287.2 | 0 | 0 | 0 | 236.94 | 0 | 0 | 0 | 0 | 0 | 0 | 0 | 0 | 429 | Silica sand | 0.15 | PE Fiber | 20 | 18 | 0.026 | 3000 | 290 | polycarboxylate superplasticizer | 25 | Air Cured | 26 | 55 |  |  | 50.8 x50.8 50.8 | ASTM C109 | 63 | 108
M-100 | 718 | CEM I-52.5 Portland cement | 52.5 | 128 | 0 | 0 | 0 | 0 | 481.06 | 0 | 0 | 0 | 0 | 0 | 0 | 0 | 0 | 429 | Silica sand | 0.15 | PE Fiber | 20 | 18 | 0.026 | 3000 | 290 | polycarboxylate superplasticizer | 31 | Air Cured | 26 | 55 |  |  | 50.8 x50.8 50.8 | ASTM C109 | 62 | 98
A0 | 580 | OPC Type-1 |  | 73.95 | 406 | 0 | 0 | 0 | 0 | 0 | 0 | 0 | 0 | 0 | 0 | 0 | 0 | 464 | Natural River sand | 1.2 | [5 empty] | 152.83 | VC-2044 | 21.69 | STANDARD Curing | 23 |  |  |  | CYLINDER 100 X 200 | ASTM C39 | 60.69 | 87.68
A1 | 580 | OPC Type-1 |  | 73.95 | 406 | 0 | 0 | 0 | 0 | 0 | 0 | 0 | 0 | 0 | 0 | 0 | 0 | 464 | Natural River sand | 1.2 | PVA | 6.5 | 18 | 0.2 | 1000 | 152.83 | VC-2044 | 21.69 | STANDARD Curing | 23 |  |  |  | CYLINDER 100 X 200 | ASTM C39 | 68.22 | 91.93
A2 | 580 | OPC Type-1 |  | 73.95 | 406 | 0 | 0 | 0 | 0 | 0 | 0 | 0 | 0 | 0 | 0 | 0 | 0 | 464 | Natural River sand | 1.2 | PVA | 13 | 18 | 0.2 | 1000 | 152.83 | VC-2044 | 21.69 | STANDARD Curing | 23 |  |  |  | CYLINDER 100 X 200 | ASTM C39 | 74.91 | 98.04
A3 | 580 | OPC Type-1 |  | 73.95 | 406 | 0 | 0 | 0 | 0 | 0 | 0 | 0 | 0 | 0 | 0 | 0 | 0 | 464 | Natural River sand | 1.2 | PVA | 19.5 | 18 | 0.2 | 1000 | 152.83 | VC-2044 | 21.69 | STANDARD Curing | 23 |  |  |  | CYLINDER 100 X 200 | ASTM C39 | 82.93 | 102.82
A4 | 580 | OPC Type-1 |  | 73.95 | 406 | 0 | 0 | 0 | 0 | 0 | 0 | 0 | 0 | 0 | 0 | 0 | 0 | 464 | Natural River sand | 1.2 | PVA | 26 | 18 | 0.2 | 1000 | 152.83 | VC-2044 | 21.69 | STANDARD Curing | 23 |  |  |  | CYLINDER 100 X 200 | ASTM C39 | 77.59 | 100.61
B0 | 580 | OPC Type-1 |  | 73.95 | 406 | 0 | 24.65 | 0 | 0 | 0 | 0 | 0 | 0 | 0 | 0 | 0 | 0 | 464 | Natural River sand | 1.2 | [5 empty] | 152.83 | VC-2044 | 21.69 | STANDARD Curing | 23 |  |  |  | CYLINDER 100 X 200 | ASTM C39 | 63.88 | 92.96
B1 | 580 | OPC Type-1 |  | 73.95 | 406 | 0 | 24.65 | 0 | 0 | 0 | 0 | 0 | 0 | 0 | 0 | 0 | 0 | 464 | Natural River sand | 1.2 | PVA | 6.5 | 18 | 0.2 | 1000 | 152.83 | VC-2044 | 21.69 | STANDARD Curing | 23 |  |  |  | CYLINDER 100 X 200 | ASTM C39 | 70.27 | 99.82
B2 | 580 | OPC Type-1 |  | 73.95 | 406 | 0 | 24.65 | 0 | 0 | 0 | 0 | 0 | 0 | 0 | 0 | 0 | 0 | 464 | Natural River sand | 1.2 | PVA | 13 | 18 | 0.2 | 1000 | 152.83 | VC-2044 | 21.69 | STANDARD Curing | 23 |  |  |  | CYLINDER 100 X 200 | ASTM C39 | 79.13 | 104.39
B3 | 580 | OPC Type-1 |  | 73.95 | 406 | 0 | 24.65 | 0 | 0 | 0 | 0 | 0 | 0 | 0 | 0 | 0 | 0 | 464 | Natural River sand | 1.2 | PVA | 19.5 | 18 | 0.2 | 1000 | 152.83 | VC-2044 | 21.69 | STANDARD Curing | 23 |  |  |  | CYLINDER 100 X 200 | ASTM C39 | 89.62 | 110.48
B4 | 580 | OPC Type-1 |  | 73.95 | 406 | 0 | 24.65 | 0 | 0 | 0 | 0 | 0 | 0 | 0 | 0 | 0 | 0 | 464 | Natural River sand | 1.2 | PVA | 26 | 18 | 0.2 | 1000 | 152.83 | VC-2044 | 21.69 | STANDARD Curing | 23 |  |  |  | CYLINDER 100 X 200 | ASTM C39 | 83.14 | 106.37
C0 | 580 | OPC Type-1 |  | 73.95 | 406 | 0 | 0 | 0 | 0 | 0 | 0 | 0 | 0 | 0 | 0 | 0 | 0 | 464 | Natural River sand | 1.2 | [5 empty] | 152.83 | VC-2044 | 21.69 | STANDARD Curing | 23 |  |  |  | CYLINDER 100 X 200 | ASTM C39 | 62.14 | 88.16
C1 | 580 | OPC Type-1 |  | 73.95 | 406 | 0 | 0 | 0 | 0 | 0 | 0 | 0 | 0 | 0 | 0 | 0 | 0 | 464 | Natural River sand | 1.2 | Steel: hooked-ends | 39.3 | 20 | 0.2 | 2300 | 152.83 | VC-2044 | 21.69 | STANDARD Curing | 23 |  |  |  | CYLINDER 100 X 200 | ASTM C39 | 80.61 | 109.68
C2 | 580 | OPC Type-1 |  | 73.95 | 406 | 0 | 0 | 0 | 0 | 0 | 0 | 0 | 0 | 0 | 0 | 0 | 0 | 464 | Natural River sand | 1.2 | Steel: hooked-ends | 78.6 | 20 | 0.2 | 2300 | 152.83 | VC-2044 | 21.69 | STANDARD Curing | 23 |  |  |  | CYLINDER 100 X 200 | ASTM C39 | 87.57 | 117.84
C3 | 580 | OPC Type-1 |  | 73.95 | 406 | 0 | 0 | 0 | 0 | 0 | 0 | 0 | 0 | 0 | 0 | 0 | 0 | 464 | Natural River sand | 1.2 | Steel: hooked-ends | 117.9 | 20 | 0.2 | 2300 | 152.83 | VC-2044 | 21.69 | STANDARD Curing | 23 |  |  |  | CYLINDER 100 X 200 | ASTM C39 | 99.07 | 123.19
C4 | 580 | OPC Type-1 |  | 73.95 | 406 | 0 | 0 | 0 | 0 | 0 | 0 | 0 | 0 | 0 | 0 | 0 | 0 | 464 | Natural River sand | 1.2 | Steel: hooked-ends | 157.2 | 20 | 0.2 | 2300 | 152.83 | VC-2044 | 21.69 | STANDARD Curing | 23 |  |  |  | CYLINDER 100 X 200 | ASTM C39 | 99.78 | 125.36
DO | 580 | OPC Type-1 |  | 73.95 | 406 | 0 | 24.65 | 0 | 0 | 0 | 0 | 0 | 0 | 0 | 0 | 0 | 0 | 464 | Natural River sand | 1.2 | [5 empty] | 152.83 | VC-2044 | 21.69 | STANDARD Curing | 23 |  |  |  | CYLINDER 100 X 200 | ASTM C39 | 64.82 | 94.17
D1 | 580 | OPC Type-1 |  | 73.95 | 406 | 0 | 24.65 | 0 | 0 | 0 | 0 | 0 | 0 | 0 | 0 | 0 | 0 | 464 | Natural River sand | 1.2 | Steel: hooked-ends | 39.3 | 20 | 0.2 | 2300 | 152.83 | VC-2044 | 21.69 | STANDARD Curing | 23 |  |  |  | CYLINDER 100 X 200 | ASTM C39 | 85.53 | 118.24
D2 | 580 | OPC Type-1 |  | 73.95 | 406 | 0 | 24.65 | 0 | 0 | 0 | 0 | 0 | 0 | 0 | 0 | 0 | 0 | 464 | Natural River sand | 1.2 | Steel: hooked-ends | 78.6 | 20 | 0.2 | 2300 | 152.83 | VC-2044 | 21.69 | STANDARD Curing | 23 |  |  |  | CYLINDER 100 X 200 | ASTM C39 | 93.84 | 127.26
D3 | 580 | OPC Type-1 |  | 73.95 | 406 | 0 | 24.65 | 0 | 0 | 0 | 0 | 0 | 0 | 0 | 0 | 0 | 0 | 464 | Natural River sand | 1.2 | Steel: hooked-ends | 117.9 | 20 | 0.2 | 2300 | 152.83 | VC-2044 | 21.69 | STANDARD Curing | 23 |  |  |  | CYLINDER 100 X 200 | ASTM C39 | 107.81 | 132.91
D4 | 580 | OPC Type-1 |  | 73.95 | 406 | 0 | 24.65 | 0 | 0 | 0 | 0 | 0 | 0 | 0 | 0 | 0 | 0 | 464 | Natural River sand | 1.2 | Steel: hooked-ends | 157.2 | 20 | 0.2 | 2300 | 152.83 | VC-2044 | 21.69 | STANDARD Curing | 23 |  |  |  | CYLINDER 100 X 200 | ASTM C39 | 108.82 | 137.85
M₀ | 583 | ordinary Portland cement (OPC) |  | 0 | 700 | 0 | 0 | 0 | 0 | 0 | 0 | 0 | 0 | 0 | 0 | 0 | 0 | 467 | Locally available sand | 0.045 | [5 empty] | 187 | Polycarboxylate based Superplasticizer | 4.5 | STANDARD Curing | 20 |  |  |  | 100 x 100 x 100 | BS 1881-116 | 81 | 103 | 100 x 100 x 500 |  | 5.45
M₁ | 583 | ordinary Portland cement (OPC) |  | 0 | 700 | 0 | 0 | 0 | 0 | 0 | 0 | 0 | 0 | 0 | 0 | 0 | 0 | 467 | Locally available sand | 0.045 | PVA | 13 | 12 | 0.039 |  | 187 | Polycarboxylate based Superplasticizer | 4.5 | STANDARD Curing | 20 |  |  |  | 100 x 100 x 100 | BS 1881-116 | 90 | 104 | 100 x 100 x 500 |  | 5.65
M₂ | 583 | ordinary Portland cement (OPC) |  | 0 | 700 | 0 | 0 | 0 | 0 | 0 | 0 | 0 | 0 | 0 | 0 | 0 | 0 | 467 | Locally available sand | 0.045 | PVA | 19.55 | 12 | 0.039 |  | 187 | Polycarboxylate based Superplasticizer | 4.5 | STANDARD Curing | 20 |  |  |  | 100 x 100 x 100 | BS 1881-116 | 85 | 107 | 100 x 100 x 500 |  | 6.86
M₃ | 583 | ordinary Portland cement (OPC) |  | 0 | 700 | 0 | 0 | 0 | 0 | 0 | 0 | 0 | 0 | 0 | 0 | 0 | 0 | 467 | Locally available sand | 0.045 | PVA | 26 | 12 | 0.039 |  | 187 | Polycarboxylate based Superplasticizer | 9.5 | STANDARD Curing | 20 |  |  |  | 100 x 100 x 100 | BS 1881-116 | 83 | 97 | 100 x 100 x 500 |  | 8.45
M₄ | 583 | ordinary Portland cement (OPC) |  | 0 | 700 | 0 | 0 | 0 | 0 | 0 | 0 | 0 | 0 | 0 | 0 | 0 | 0 | 467 | Locally available sand | 0.045 | PVA | 32.55 | 12 | 0.039 |  | 187 | Polycarboxylate based Superplasticizer | 9.5 | STANDARD Curing | 20 |  |  |  | 100 x 100 x 100 | BS 1881-116 | 78 | 93 | 100 x 100 x 500 |  | 8.09
M₅ | 583 | ordinary Portland cement (OPC) |  | 0 | 700 | 0 | 0 | 0 | 0 | 0 | 0 | 0 | 0 | 0 | 0 | 0 | 0 | 467 | Locally available sand | 0.045 | PVA | 38 | 12 | 0.039 |  | 187 | Polycarboxylate based Superplasticizer | 9.5 | STANDARD Curing | 20 |  |  |  | 100 x 100 x 100 | BS 1881-116 | 76 | 95 | 100 x 100 x 500 |  | 10.85
M₆ | 583 | ordinary Portland cement (OPC) |  | 0 | 700 | 0 | 0 | 0 | 0 | 0 | 0 | 0 | 0 | 0 | 0 | 0 | 0 | 467 | Locally available sand | 0.045 | PVA | 45.55 | 12 | 0.039 |  | 187 | Polycarboxylate based Superplasticizer | 9.5 | STANDARD Curing | 20 |  |  |  | 100 x 100 x 100 | BS 1881-116 | 75 | 94 | 100 x 100 x 500 |  | 11.46
M₇ | 583 | ordinary Portland cement (OPC) |  | 0 | 700 | 0 | 0 | 0 | 0 | 0 | 0 | 0 | 0 | 0 | 0 | 0 | 0 | 467 | Locally available sand | 0.045 | PVA | 51 | 12 | 0.039 |  | 187 | Polycarboxylate based Superplasticizer | 9.5 | STANDARD Curing | 20 |  |  |  | 100 x 100 x 100 | BS 1881-116 | 72 | 92 | 100 x 100 x 500 |  | 11.31
M₈ | 583 | ordinary Portland cement (OPC) |  | 0 | 700 | 0 | 0 | 0 | 0 | 0 | 0 | 0 | 0 | 0 | 0 | 0 | 0 | 467 | Locally available sand | 0.045 | PVA | 58.55 | 12 | 0.039 |  | 187 | Polycarboxylate based Superplasticizer | 9.5 | STANDARD Curing | 20 |  |  |  | 100 x 100 x 100 | BS 1881-116 | 73 | 91 | 100 x 100 x 500 |  | 11.42
M₉ | 583 | ordinary Portland cement (OPC) |  | 0 | 700 | 0 | 0 | 0 | 0 | 0 | 0 | 0 | 0 | 0 | 0 | 0 | 0 | 467 | Locally available sand | 0.045 | PVA | 64 | 12 | 0.039 |  | 187 | Polycarboxylate based Superplasticizer | 9.5 | STANDARD Curing | 20 |  |  |  | 100 x 100 x 100 | BS 1881-116 | 68 | 88 | 100 x 100 x 500 |  | 11.7
M9 | 583 | Type-1 ordinary Portland cement (OPC) |  | 0 | 700 | 0 | 0 | 0 | 0 | 0 | 0 | 0 | 0 | 0 | 0 | 25.66 | 0 | 467 | Natural River sand |  | PVA | 6.5 | 12 | 0.04 |  | 187 | polycarboxylate-based high-range water reducer (HRWR) | 18.452106 | STANDARD Curing | 23 | 80 |  |  | 50 x 50 x 50 | ASTM C 109/C 109M |  | 80 | 25 x 50 x 508 | BS1881 - 118 | 5.8
M13 | 583 | Type-1 ordinary Portland cement (OPC) |  | 0 | 700 | 0 | 0 | 0 | 0 | 0 | 0 | 0 | 0 | 0 | 0 | 38.49 | 0 | 467 | Natural River sand |  | PVA | 6.5 | 12 | 0.04 |  | 187 | polycarboxylate-based high-range water reducer (HRWR) | 22.46533 | STANDARD Curing | 23 | 80 |  |  | 50 x 50 x 50 | ASTM C 109/C 109M |  | 84 | 25 x 50 x 508 | BS1881 - 118 | 4.9
M10 | 583 | Type-1 ordinary Portland cement (OPC) |  | 0 | 700 | 0 | 0 | 0 | 0 | 0 | 0 | 0 | 0 | 0 | 0 | 25.66 | 0 | 467 | Natural River sand |  | PVA | 13 | 12 | 0.04 |  | 187 | polycarboxylate-based high-range water reducer (HRWR) | 19.6299 | STANDARD Curing | 23 | 80 |  |  | 50 x 50 x 50 | ASTM C 109/C 109M |  | 87 | 25 x 50 x 508 | BS1881 - 118 | 5.4
M14 | 583 | Type-1 ordinary Portland cement (OPC) |  | 0 | 700 | 0 | 0 | 0 | 0 | 0 | 0 | 0 | 0 | 0 | 0 | 38.49 | 0 | 467 | Natural River sand |  | PVA | 13 | 12 | 0.04 |  | 187 | polycarboxylate-based high-range water reducer (HRWR) | 26.561949 | STANDARD Curing | 23 | 80 |  |  | 50 x 50 x 50 | ASTM C 109/C 109M |  | 91.5 | 25 x 50 x 508 | BS1881 - 118 | 4.9
M18 | 583 | Type-1 ordinary Portland cement (OPC) |  | 0 | 700 | 0 | 0 | 0 | 0 | 0 | 0 | 0 | 0 | 0 | 0 | 51.32 | 0 | 467 | Natural River sand |  | PVA | 13 | 12 | 0.04 |  | 187 | polycarboxylate-based high-range water reducer (HRWR) | 36.560368 | STANDARD Curing | 23 | 80 |  |  | 50 x 50 x 50 | ASTM C 109/C 109M |  | 88 | 25 x 50 x 508 | BS1881 - 118 | 3.4
M3 | 583 | Type-1 ordinary Portland cement (OPC) |  | 0 | 700 | 0 | 0 | 0 | 0 | 0 | 0 | 0 | 0 | 0 | 0 | 0 | 0 | 467 | Natural River sand |  | PVA | 19.5 | 12 | 0.04 |  | 187 | polycarboxylate-based high-range water reducer (HRWR) | 11.4187 | STANDARD Curing | 23 | 80 |  |  | 50 x 50 x 50 | ASTM C 109/C 109M |  | 86 | 25 x 50 x 508 | BS1881 - 118 | 3.6
M7 | 583 | Type-1 ordinary Portland cement (OPC) |  | 0 | 700 | 0 | 0 | 0 | 0 | 0 | 0 | 0 | 0 | 0 | 0 | 12.83 | 0 | 467 | Natural River sand |  | PVA | 19.5 | 12 | 0.04 |  | 187 | polycarboxylate-based high-range water reducer (HRWR) | 16.197875 | STANDARD Curing | 23 | 80 |  |  | 50 x 50 x 50 | ASTM C 109/C 109M |  | 89.5 | 25 x 50 x 508 | BS1881 - 118 | 4.8
M11 | 583 | Type-1 ordinary Portland cement (OPC) |  | 0 | 700 | 0 | 0 | 0 | 0 | 0 | 0 | 0 | 0 | 0 | 0 | 25.66 | 0 | 467 | Natural River sand |  | PVA | 19.5 | 12 | 0.04 |  | 187 | polycarboxylate-based high-range water reducer (HRWR) | 22.378086 | STANDARD Curing | 23 | 80 |  |  | 50 x 50 x 50 | ASTM C 109/C 109M |  | 91 | 25 x 50 x 508 | BS1881 - 118 | 5.2
M15 | 583 | Type-1 ordinary Portland cement (OPC) |  | 0 | 700 | 0 | 0 | 0 | 0 | 0 | 0 | 0 | 0 | 0 | 0 | 38.49 | 0 | 467 | Natural River sand |  | PVA | 19.5 | 12 | 0.04 |  | 187 | polycarboxylate-based high-range water reducer (HRWR) | 32.244356 | STANDARD Curing | 23 | 80 |  |  | 50 x 50 x 50 | ASTM C 109/C 109M |  | 94 | 25 x 50 x 508 | BS1881 - 118 | 4.8
M19 | 583 | Type-1 ordinary Portland cement (OPC) |  | 0 | 700 | 0 | 0 | 0 | 0 | 0 | 0 | 0 | 0 | 0 | 0 | 51.32 | 0 | 467 | Natural River sand |  | PVA | 19.5 | 12 | 0.04 |  | 187 | polycarboxylate-based high-range water reducer (HRWR) | 38.828712 | STANDARD Curing | 23 | 80 |  |  | 50 x 50 x 50 | ASTM C 109/C 109M |  | 85.2 | 25 x 50 x 508 | BS1881 - 118 | 3.1
M4 | 583 | Type-1 ordinary Portland cement (OPC) |  | 0 | 700 | 0 | 0 | 0 | 0 | 0 | 0 | 0 | 0 | 0 | 0 | 0 | 0 | 467 | Natural River sand |  | PVA | 26 | 12 | 0.04 |  | 187 | polycarboxylate-based high-range water reducer (HRWR) | 12.7017 | STANDARD Curing | 23 | 80 |  |  | 50 x 50 x 50 | ASTM C 109/C 109M |  | 97 | 25 x 50 x 508 | BS1881 - 118 | 3.9
M8 | 583 | Type-1 ordinary Portland cement (OPC) |  | 0 | 700 | 0 | 0 | 0 | 0 | 0 | 0 | 0 | 0 | 0 | 0 | 12.83 | 0 | 467 | Natural River sand |  | PVA | 26 | 12 | 0.04 |  | 187 | polycarboxylate-based high-range water reducer (HRWR) | 16.716207 | STANDARD Curing | 23 | 80 |  |  | 50 x 50 x 50 | ASTM C 109/C 109M |  | 101 | 25 x 50 x 508 | BS1881 - 118 | 4.4
M12 | 583 | Type-1 ordinary Portland cement (OPC) |  | 0 | 700 | 0 | 0 | 0 | 0 | 0 | 0 | 0 | 0 | 0 | 0 | 25.66 | 0 | 467 | Natural River sand |  | PVA | 26 | 12 | 0.04 |  | 187 | polycarboxylate-based high-range water reducer (HRWR) | 25.51887 | STANDARD Curing | 23 | 80 |  |  | 50 x 50 x 50 | ASTM C 109/C 109M |  | 103.5 | 25 x 50 x 508 | BS1881 - 118 | 5.3
M16 | 583 | Type-1 ordinary Portland cement (OPC) |  | 0 | 700 | 0 | 0 | 0 | 0 | 0 | 0 | 0 | 0 | 0 | 0 | 38.49 | 0 | 467 | Natural River sand |  | PVA | 26 | 12 | 0.04 |  | 187 | polycarboxylate-based high-range water reducer (HRWR) | 33.697995 | STANDARD Curing | 23 | 80 |  |  | 50 x 50 x 50 | ASTM C 109/C 109M |  | 95 | 25 x 50 x 508 | BS1881 - 118 | 4.85
M20 | 583 | Type-1 ordinary Portland cement (OPC) |  | 0 | 700 | 0 | 0 | 0 | 0 | 0 | 0 | 0 | 0 | 0 | 0 | 51.32 | 0 | 467 | Natural River sand |  | PVA | 26 | 12 | 0.04 |  | 187 | polycarboxylate-based high-range water reducer (HRWR) | 42.564808 | STANDARD Curing | 23 | 80 |  |  | 50 x 50 x 50 | ASTM C 109/C 109M |  | 93 | 25 x 50 x 508 | BS1881 - 118 | 4
M-C | 1400 | Ordinary Portland cement (P�O 52.5) | 52.5 | 250 | 0 | 0 | 0 | 0 | 0 | 0 | 0 | 0 | 0 | 0 | 0 | 0 | 0 | 693 | Silica sand | 0.1556 | PE | 19.2 | 18 | 0.026 | 3000 | 304 | Polycarboxylate superplasticizer | 40 | STANDARD Curing | 25 | 90 | ASTM 1437 | 209 | 40 x 40 x 160 | GB/T 17671–2021 |  | 127
M-10 | 1260 | Ordinary Portland cement (P�O 52.5) | 52.5 | 250 | 0 | 0 | 0 | 0 | 140 | 0 | 0 | 0 | 0 | 0 | 0 | 0 | 0 | 693 | Silica sand | 0.1556 | PE | 19.2 | 18 | 0.026 | 3000 | 304 | Polycarboxylate superplasticizer | 40 | STANDARD Curing | 25 | 90 | ASTM 1437 | 195 | 40 x 40 x 160 | GB/T 17671–2021 |  | 128
M-20 | 1120 | Ordinary Portland cement (P�O 52.5) | 52.5 | 250 | 0 | 0 | 0 | 0 | 280 | 0 | 0 | 0 | 0 | 0 | 0 | 0 | 0 | 693 | Silica sand | 0.1556 | PE | 19.2 | 18 | 0.026 | 3000 | 304 | Polycarboxylate superplasticizer | 40 | STANDARD Curing | 25 | 90 | ASTM 1437 | 183 | 40 x 40 x 160 | GB/T 17671–2021 |  | 132
M-30 | 980 | Ordinary Portland cement (P�O 52.5) | 52.5 | 250 | 0 | 0 | 0 | 0 | 420 | 0 | 0 | 0 | 0 | 0 | 0 | 0 | 0 | 693 | Silica sand | 0.1556 | PE | 19.2 | 18 | 0.026 | 3000 | 304 | Polycarboxylate superplasticizer | 40 | STANDARD Curing | 25 | 90 | ASTM 1437 | 165 | 40 x 40 x 160 | GB/T 17671–2021 |  | 114
HUHP-ECC-2.0-0 | 700 | Portland cement 52.5R (OPC) | 52.5 | 230 | 0 | 0 | 0 | 0 | 0 | 0 | 750 | 0 | 0 | 0 | 0 | 0 | 0 | 500 | Silica sand | 0.3 | PE | 19.4 | 18 | 0.025 | 2900 | 230 | polycarboxylate-based high-range water-reducing admixture (HRWRA) from Sika Co. Ltd | 45 | STANDARD Curing | 23 | 95 | GBT 2419-2005 | 140 | 40 X 40 X 40 |  |  | 99.5 | 40 x 40 x 160 | CECS (2009) | 32.5
HUHP-ECC-1.5-0.5 | 700 | Portland cement 52.5R (OPC) | 52.5 | 230 | 0 | 0 | 0 | 0 | 0 | 0 | 750 | 0 | 0 | 0 | 0 | 0 | 0 | 500 | Silica sand | 0.3 | PE | 14.55 | 18 | 0.025 | 2900 | 230 | polycarboxylate-based high-range water-reducing admixture (HRWRA) from Sika Co. Ltd | 45 | STANDARD Curing | 23 | 95 | GBT 2419-2005 | 170 | 40 X 40 X 40 |  |  | 110.6 | 40 x 40 x 160 | CECS (2009) | 25.7
HUHP-ECC-1.0-1.0 | 700 | Portland cement 52.5R (OPC) | 52.5 | 230 | 0 | 0 | 0 | 0 | 0 | 0 | 750 | 0 | 0 | 0 | 0 | 0 | 0 | 500 | Silica sand | 0.3 | PE | 9.7 | 18 | 0.025 | 2900 | 230 | polycarboxylate-based high-range water-reducing admixture (HRWRA) from Sika Co. Ltd | 45 | STANDARD Curing | 23 | 95 | GBT 2419-2005 | 220 | 40 X 40 X 40 |  |  | 122.4 | 40 x 40 x 160 | CECS (2009) | 22.5
HUHP-ECC-0.5-1.5 | 700 | Portland cement 52.5R (OPC) | 52.5 | 230 | 0 | 0 | 0 | 0 | 0 | 0 | 750 | 0 | 0 | 0 | 0 | 0 | 0 | 500 | Silica sand | 0.3 | PE | 4.85 | 18 | 0.025 | 2900 | 230 | polycarboxylate-based high-range water-reducing admixture (HRWRA) from Sika Co. Ltd | 45 | STANDARD Curing | 23 | 95 | GBT 2419-2005 | 270 | 40 X 40 X 40 |  |  | 135.5 | 40 x 40 x 160 | CECS (2009) | 21.5
HUHP-ECC-0-2.0 | 700 | Portland cement 52.5R (OPC) | 52.5 | 230 | 0 | 0 | 0 | 0 | 0 | 0 | 750 | 0 | 0 | 0 | 0 | 0 | 0 | 500 | Silica sand | 0.3 | Straight Steel | 159 | 13 | 0.2 | 2750 | 230 | polycarboxylate-based high-range water-reducing admixture (HRWRA) from Sika Co. Ltd | 45 | STANDARD Curing | 23 | 95 | GBT 2419-2005 | 330 | 40 X 40 X 40 |  |  | 150.5 | 40 x 40 x 160 | CECS (2009) | 17.3
| 862.8 | P⋅O 42.5 R Portland cement | 42.5 | 215.7 | 0 | 0 | 0 | 0 | 0 | 0 | 0 | 0 | 0 | 0 | 0 | 0 | 0 | 1078.5 | Natural River sand | 1.12 | Straight Steel Fibers | 156 | 9 | 0.2 |  | 169.5 |  | 32.4 | STANDARD Curing |  |  |  |  | 40 x 40 x 160 |  |  | 112 | 40 x 40 x 160 |  | 26
| 862.8 | P⋅O 42.5 R Portland cement | 42.5 | 215.7 | 0 | 0 | 0 | 0 | 0 | 0 | 0 | 0 | 0 | 0 | 0 | 0 | 0 | 1078.5 | Natural River sand | 1.12 | Straight Steel Fibers | 156 | 12 | 0.2 |  | 169.5 |  | 32.4 | STANDARD Curing |  |  |  |  | 40 x 40 x 160 |  |  | 115 | 40 x 40 x 160 |  | 31
| 862.8 | P⋅O 42.5 R Portland cement | 42.5 | 215.7 | 0 | 0 | 0 | 0 | 0 | 0 | 0 | 0 | 0 | 0 | 0 | 0 | 0 | 1078.5 | Natural River sand | 1.12 | Straight Steel Fibers | 156 | 16 | 0.2 |  | 169.5 |  | 32.4 | STANDARD Curing |  |  |  |  | 40 x 40 x 160 |  |  | 135 | 40 x 40 x 160 |  | 37.5
| 862.8 | P⋅O 42.5 R Portland cement | 42.5 | 215.7 | 0 | 0 | 0 | 0 | 0 | 0 | 0 | 0 | 0 | 0 | 0 | 0 | 0 | 1078.5 | Natural River sand | 1.12 | Straight Steel Fibers | 156 | 19 | 0.2 |  | 169.5 |  | 32.4 | STANDARD Curing |  |  |  |  | 40 x 40 x 160 |  |  | 152 | 40 x 40 x 160 |  | 47
| 862.8 | P⋅O 42.5 R Portland cement | 42.5 | 215.7 | 0 | 0 | 0 | 0 | 0 | 0 | 0 | 0 | 0 | 0 | 0 | 0 | 0 | 1078.5 | Natural River sand | 1.12 | Straight Steel Fibers | 156 | 22 | 0.2 |  | 169.5 |  | 32.4 | STANDARD Curing |  |  |  |  | 40 x 40 x 160 |  |  | 148 | 40 x 40 x 160 |  | 54
| 862.8 | P⋅O 42.5 R Portland cement | 42.5 | 215.7 | 0 | 0 | 0 | 0 | 0 | 0 | 0 | 0 | 0 | 0 | 0 | 0 | 0 | 1078.5 | Natural River sand | 1.12 | Straight Steel Fibers | 156 | 9 | 0.16 |  | 169.5 |  | 32.4 | STANDARD Curing |  |  |  |  | 40 x 40 x 160 |  |  | 115 | 40 x 40 x 160 |  | 28
| 862.8 | P⋅O 42.5 R Portland cement | 42.5 | 215.7 | 0 | 0 | 0 | 0 | 0 | 0 | 0 | 0 | 0 | 0 | 0 | 0 | 0 | 1078.5 | Natural River sand | 1.12 | Straight Steel Fibers | 156 | 12 | 0.16 |  | 169.5 |  | 32.4 | STANDARD Curing |  |  |  |  | 40 x 40 x 160 |  |  | 125 | 40 x 40 x 160 |  | 32
| 862.8 | P⋅O 42.5 R Portland cement | 42.5 | 215.7 | 0 | 0 | 0 | 0 | 0 | 0 | 0 | 0 | 0 | 0 | 0 | 0 | 0 | 1078.5 | Natural River sand | 1.12 | Straight Steel Fibers | 156 | 16 | 0.16 |  | 169.5 |  | 32.4 | STANDARD Curing |  |  |  |  | 40 x 40 x 160 |  |  | 145 | 40 x 40 x 160 |  | 36
| 862.8 | P⋅O 42.5 R Portland cement | 42.5 | 215.7 | 0 | 0 | 0 | 0 | 0 | 0 | 0 | 0 | 0 | 0 | 0 | 0 | 0 | 1078.5 | Natural River sand | 1.12 | Straight Steel Fibers | 156 | 19 | 0.16 |  | 169.5 |  | 32.4 | STANDARD Curing |  |  |  |  | 40 x 40 x 160 |  |  | 155 | 40 x 40 x 160 |  | 41
| 862.8 | P⋅O 42.5 R Portland cement | 42.5 | 215.7 | 0 | 0 | 0 | 0 | 0 | 0 | 0 | 0 | 0 | 0 | 0 | 0 | 0 | 1078.5 | Natural River sand | 1.12 | Straight Steel Fibers | 156 | 22 | 0.16 |  | 169.5 |  | 32.4 | STANDARD Curing |  |  |  |  | 40 x 40 x 160 |  |  | 155 | 40 x 40 x 160 |  | 45
SF0-2 | 1079 | ASTM C150 Type III portland cement |  | 0 | 0 | 0 | 0 | 0 | 0 | 0 | 0 | 0 | 0 | 0 | 0 | 0 | 0 | 913 | Natural River sand + Masonary Sand | 4.75 | Straight Steel Fibers | 156 | 13 | 0.2 | 1900 | 125 | polycarboxylate-based high range water reducer (HRWR) | 17.3 | STANDARD Curing | 20 | 95 |  | 280 | 50 x 50 x 50 | ASTM C109 |  | 83 | 76 × 76 × 419 | ASTM C 1609 | 13.06
SF5-2 | 1025 | ASTM C150 Type III portland cement |  | 54 | 0 | 0 | 0 | 0 | 0 | 0 | 0 | 0 | 0 | 0 | 0 | 0 | 0 | 913 | Natural River sand + Masonary Sand | 4.75 | Straight Steel Fibers | 156 | 13 | 0.2 | 1900 | 159 | polycarboxylate-based high range water reducer (HRWR) | 8.6 | STANDARD Curing | 20 | 95 |  | 280 | 50 x 50 x 50 | ASTM C109 |  | 100 | 76 × 76 × 419 | ASTM C 1609 | 14.38
SF10-2 | 971 | ASTM C150 Type III portland cement |  | 108 | 0 | 0 | 0 | 0 | 0 | 0 | 0 | 0 | 0 | 0 | 0 | 0 | 0 | 913 | Natural River sand + Masonary Sand | 4.75 | Straight Steel Fibers | 156 | 13 | 0.2 | 1900 | 159 | polycarboxylate-based high range water reducer (HRWR) | 8.6 | STANDARD Curing | 20 | 95 |  | 280 | 50 x 50 x 50 | ASTM C109 |  | 114 | 76 × 76 × 419 | ASTM C 1609 | 17.23
SF15-2 | 917 | ASTM C150 Type III portland cement |  | 162 | 0 | 0 | 0 | 0 | 0 | 0 | 0 | 0 | 0 | 0 | 0 | 0 | 0 | 913 | Natural River sand + Masonary Sand | 4.75 | Straight Steel Fibers | 156 | 13 | 0.2 | 1900 | 159 | polycarboxylate-based high range water reducer (HRWR) | 8.6 | STANDARD Curing | 20 | 95 |  | 280 | 50 x 50 x 50 | ASTM C109 |  | 118 | 76 × 76 × 419 | ASTM C 1609 | 14.63
SF20-2 | 863 | ASTM C150 Type III portland cement |  | 216 | 0 | 0 | 0 | 0 | 0 | 0 | 0 | 0 | 0 | 0 | 0 | 0 | 0 | 913 | Natural River sand + Masonary Sand | 4.75 | Straight Steel Fibers | 156 | 13 | 0.2 | 1900 | 151 | polycarboxylate-based high range water reducer (HRWR) | 10.8 | STANDARD Curing | 20 | 95 |  | 280 | 50 x 50 x 50 | ASTM C109 |  | 116 | 76 × 76 × 419 | ASTM C 1609 | 15.15
SF25-2 | 809 | ASTM C150 Type III portland cement |  | 270 | 0 | 0 | 0 | 0 | 0 | 0 | 0 | 0 | 0 | 0 | 0 | 0 | 0 | 913 | Natural River sand + Masonary Sand | 4.75 | Straight Steel Fibers | 156 | 13 | 0.2 | 1900 | 142 | polycarboxylate-based high range water reducer (HRWR) | 12.9 | STANDARD Curing | 20 | 95 |  | 280 | 50 x 50 x 50 | ASTM C109 |  | 110 | 76 × 76 × 419 | ASTM C 1609 | 13.84
U-0 | 897.2 | P.I 52.5 Portland cement | 52.5 | 269.16 | 0 | 0 | 0 | 0 | 0 | 0 | 0 | 0 | 0 | 0 | 0 | 0 | 0 | 1049.724 | Quartz Sand | 1.7 | [5 empty] | 161.496 | superplasticizer (SP) CX-8 | 22.43 | steam cured | 90 |  |  | 300 | 100 x 100 x 100 | Swiss standard SIA 2052–2016 |  | 135.2
U43-0.5 | 897.2 | P.I 52.5 Portland cement | 52.5 | 269.16 | 0 | 0 | 0 | 0 | 0 | 0 | 0 | 0 | 0 | 0 | 0 | 0 | 0 | 1049.724 | Quartz Sand | 1.7 | Straight Steel Fibers | 39 | 13 | 0.3 | 2850 | 161.496 | superplasticizer (SP) CX-8 | 22.43 | steam cured | 90 |  |  | 268 | 100 x 100 x 100 | Swiss standard SIA 2052–2016 |  | 137.4
U43-1.0 | 897.2 | P.I 52.5 Portland cement | 52.5 | 269.16 | 0 | 0 | 0 | 0 | 0 | 0 | 0 | 0 | 0 | 0 | 0 | 0 | 0 | 1049.724 | Quartz Sand | 1.7 | Straight Steel Fibers | 78 | 13 | 0.3 | 2850 | 161.496 | superplasticizer (SP) CX-8 | 22.43 | steam cured | 90 |  |  | 250 | 100 x 100 x 100 | Swiss standard SIA 2052–2016 |  | 139.7
U43-1.5 | 897.2 | P.I 52.5 Portland cement | 52.5 | 269.16 | 0 | 0 | 0 | 0 | 0 | 0 | 0 | 0 | 0 | 0 | 0 | 0 | 0 | 1049.724 | Quartz Sand | 1.7 | Straight Steel Fibers | 117 | 13 | 0.3 | 2850 | 161.496 | superplasticizer (SP) CX-8 | 22.43 | steam cured | 90 |  |  | 241 | 100 x 100 x 100 | Swiss standard SIA 2052–2016 |  | 149.2
U43-2.0 | 897.2 | P.I 52.5 Portland cement | 52.5 | 269.16 | 0 | 0 | 0 | 0 | 0 | 0 | 0 | 0 | 0 | 0 | 0 | 0 | 0 | 1049.724 | Quartz Sand | 1.7 | Straight Steel Fibers | 156 | 13 | 0.3 | 2850 | 161.496 | superplasticizer (SP) CX-8 | 22.43 | steam cured | 90 |  |  | 239 | 100 x 100 x 100 | Swiss standard SIA 2052–2016 |  | 157.3
U43-2.5 | 897.2 | P.I 52.5 Portland cement | 52.5 | 269.16 | 0 | 0 | 0 | 0 | 0 | 0 | 0 | 0 | 0 | 0 | 0 | 0 | 0 | 1049.724 | Quartz Sand | 1.7 | Straight Steel Fibers | 195 | 13 | 0.3 | 2850 | 161.496 | superplasticizer (SP) CX-8 | 22.43 | steam cured | 90 |  |  | 230 | 100 x 100 x 100 | Swiss standard SIA 2052–2016 |  | 156
U43-3.0 | 897.2 | P.I 52.5 Portland cement | 52.5 | 269.16 | 0 | 0 | 0 | 0 | 0 | 0 | 0 | 0 | 0 | 0 | 0 | 0 | 0 | 1049.724 | Quartz Sand | 1.7 | Straight Steel Fibers | 234 | 13 | 0.3 | 2850 | 161.496 | superplasticizer (SP) CX-8 | 22.43 | steam cured | 90 |  |  | 219 | 100 x 100 x 100 | Swiss standard SIA 2052–2016 |  | 158.1
U65-0.5 | 897.2 | P.I 52.5 Portland cement | 52.5 | 269.16 | 0 | 0 | 0 | 0 | 0 | 0 | 0 | 0 | 0 | 0 | 0 | 0 | 0 | 1049.724 | Quartz Sand | 1.7 | Straight Steel Fibers | 39 | 13 | 0.2 | 2850 | 161.496 | superplasticizer (SP) CX-8 | 22.43 | steam cured | 90 |  |  | 270 | 100 x 100 x 100 | Swiss standard SIA 2052–2016 |  | 138.3
U65-1.0 | 897.2 | P.I 52.5 Portland cement | 52.5 | 269.16 | 0 | 0 | 0 | 0 | 0 | 0 | 0 | 0 | 0 | 0 | 0 | 0 | 0 | 1049.724 | Quartz Sand | 1.7 | Straight Steel Fibers | 78 | 13 | 0.2 | 2850 | 161.496 | superplasticizer (SP) CX-8 | 22.43 | steam cured | 90 |  |  | 245 | 100 x 100 x 100 | Swiss standard SIA 2052–2016 |  | 145
U65-1.5 | 897.2 | P.I 52.5 Portland cement | 52.5 | 269.16 | 0 | 0 | 0 | 0 | 0 | 0 | 0 | 0 | 0 | 0 | 0 | 0 | 0 | 1049.724 | Quartz Sand | 1.7 | Straight Steel Fibers | 117 | 13 | 0.2 | 2850 | 161.496 | superplasticizer (SP) CX-8 | 22.43 | steam cured | 90 |  |  | 238 | 100 x 100 x 100 | Swiss standard SIA 2052–2016 |  | 152.8
U65-2.0 | 897.2 | P.I 52.5 Portland cement | 52.5 | 269.16 | 0 | 0 | 0 | 0 | 0 | 0 | 0 | 0 | 0 | 0 | 0 | 0 | 0 | 1049.724 | Quartz Sand | 1.7 | Straight Steel Fibers | 156 | 13 | 0.2 | 2850 | 161.496 | superplasticizer (SP) CX-8 | 22.43 | steam cured | 90 |  |  | 235 | 100 x 100 x 100 | Swiss standard SIA 2052–2016 |  | 162.6
U65-2.5 | 897.2 | P.I 52.5 Portland cement | 52.5 | 269.16 | 0 | 0 | 0 | 0 | 0 | 0 | 0 | 0 | 0 | 0 | 0 | 0 | 0 | 1049.724 | Quartz Sand | 1.7 | Straight Steel Fibers | 195 | 13 | 0.2 | 2850 | 161.496 | superplasticizer (SP) CX-8 | 22.43 | steam cured | 90 |  |  | 227 | 100 x 100 x 100 | Swiss standard SIA 2052–2016 |  | 164.5
U65-3.0 | 897.2 | P.I 52.5 Portland cement | 52.5 | 269.16 | 0 | 0 | 0 | 0 | 0 | 0 | 0 | 0 | 0 | 0 | 0 | 0 | 0 | 1049.724 | Quartz Sand | 1.7 | Straight Steel Fibers | 234 | 13 | 0.2 | 2850 | 161.496 | superplasticizer (SP) CX-8 | 22.43 | steam cured | 90 |  |  | 210 | 100 x 100 x 100 | Swiss standard SIA 2052–2016 |  | 168.7
U100-0.5 | 897.2 | P.I 52.5 Portland cement | 52.5 | 269.16 | 0 | 0 | 0 | 0 | 0 | 0 | 0 | 0 | 0 | 0 | 0 | 0 | 0 | 1049.724 | Quartz Sand | 1.7 | Straight Steel Fibers | 39 | 20 | 0.2 | 2850 | 161.496 | superplasticizer (SP) CX-8 | 22.43 | steam cured | 90 |  |  | 265 | 100 x 100 x 100 | Swiss standard SIA 2052–2016 |  | 145.3
U100-1.0 | 897.2 | P.I 52.5 Portland cement | 52.5 | 269.16 | 0 | 0 | 0 | 0 | 0 | 0 | 0 | 0 | 0 | 0 | 0 | 0 | 0 | 1049.724 | Quartz Sand | 1.7 | Straight Steel Fibers | 78 | 20 | 0.2 | 2850 | 161.496 | superplasticizer (SP) CX-8 | 22.43 | steam cured | 90 |  |  | 243 | 100 x 100 x 100 | Swiss standard SIA 2052–2016 |  | 157.8
U100-1.5 | 897.2 | P.I 52.5 Portland cement | 52.5 | 269.16 | 0 | 0 | 0 | 0 | 0 | 0 | 0 | 0 | 0 | 0 | 0 | 0 | 0 | 1049.724 | Quartz Sand | 1.7 | Straight Steel Fibers | 117 | 20 | 0.2 | 2850 | 161.496 | superplasticizer (SP) CX-8 | 22.43 | steam cured | 90 |  |  | 235 | 100 x 100 x 100 | Swiss standard SIA 2052–2016 |  | 165.2
U100-2.0 | 897.2 | P.I 52.5 Portland cement | 52.5 | 269.16 | 0 | 0 | 0 | 0 | 0 | 0 | 0 | 0 | 0 | 0 | 0 | 0 | 0 | 1049.724 | Quartz Sand | 1.7 | Straight Steel Fibers | 156 | 20 | 0.2 | 2850 | 161.496 | superplasticizer (SP) CX-8 | 22.43 | steam cured | 90 |  |  | 231 | 100 x 100 x 100 | Swiss standard SIA 2052–2016 |  | 172.3
U100-2.5 | 897.2 | P.I 52.5 Portland cement | 52.5 | 269.16 | 0 | 0 | 0 | 0 | 0 | 0 | 0 | 0 | 0 | 0 | 0 | 0 | 0 | 1049.724 | Quartz Sand | 1.7 | Straight Steel Fibers | 195 | 20 | 0.2 | 2850 | 161.496 | superplasticizer (SP) CX-8 | 22.43 | steam cured | 90 |  |  | 221 | 100 x 100 x 100 | Swiss standard SIA 2052–2016 |  | 179.8
U100-3.0 | 897.2 | P.I 52.5 Portland cement | 52.5 | 269.16 | 0 | 0 | 0 | 0 | 0 | 0 | 0 | 0 | 0 | 0 | 0 | 0 | 0 | 1049.724 | Quartz Sand | 1.7 | Straight Steel Fibers | 234 | 20 | 0.2 | 2850 | 161.496 | superplasticizer (SP) CX-8 | 22.43 | steam cured | 90 |  |  | 202 | 100 x 100 x 100 | Swiss standard SIA 2052–2016 |  | 192.2
Plain mortar | 620 | P.O. 52.5 Portland cement | 52.5 | 114 | 165 | 0 | 0 | 0 | 0 | 0 | 0 | 0 | 0 | 0 | 0 | 0 | 0 | 1335 | silica sand | [6 empty] | 140 | Superplasticizer (SP) was polycarboxylate-based | 36 | Standard Curing | 20 |  | GB/T2419-2005 | 290 | 40 X 40 X 40 |  |  | 130
Mortar with 1% fibre | 620 | P.O. 52.5 Portland cement | 52.5 | 114 | 165 | 0 | 0 | 0 | 0 | 0 | 0 | 0 | 0 | 0 | 0 | 0 | 0 | 1308 | silica sand |  | Straight Steel Fibers | 79 |  |  |  | 140 | Superplasticizer (SP) was polycarboxylate-based | 36 | Standard Curing | 20 |  | GB/T2419-2005 | 280 | 40 X 40 X 40 |  |  | 146
Mortar with 1.5% fibre | 620 | P.O. 52.5 Portland cement | 52.5 | 114 | 165 | 0 | 0 | 0 | 0 | 0 | 0 | 0 | 0 | 0 | 0 | 0 | 0 | 1295 | silica sand |  | Straight Steel Fibers | 118 |  |  |  | 140 | Superplasticizer (SP) was polycarboxylate-based | 36 | Standard Curing | 20 |  | GB/T2419-2005 | 270 | 40 X 40 X 40 |  |  | 158
Mortar with 2.5% fibre | 620 | P.O. 52.5 Portland cement | 52.5 | 114 | 165 | 0 | 0 | 0 | 0 | 0 | 0 | 0 | 0 | 0 | 0 | 0 | 0 | 1268 | silica sand |  | Straight Steel Fibers | 196 |  |  |  | 140 | Superplasticizer (SP) was polycarboxylate-based | 36 | Standard Curing | 20 |  | GB/T2419-2005 | 235 | 40 X 40 X 40 |  |  | 169
Mortar with 3% fibre | 620 | P.O. 52.5 Portland cement | 52.5 | 114 | 165 | 0 | 0 | 0 | 0 | 0 | 0 | 0 | 0 | 0 | 0 | 0 | 0 | 1255 | silica sand |  | Straight Steel Fibers | 236 |  |  |  | 140 | Superplasticizer (SP) was polycarboxylate-based | 36 | Standard Curing | 20 |  | GB/T2419-2005 | 175 | 40 X 40 X 40 |  |  | 175
UM-5 | 729 | Cement CEM I 42.5 R | 42.5 | 124 | 0 | 0 | 397 | 0 | 0 | 0 | 0 | 0 | 0 | 0 | 0 | 0 | 0 | 833 | Quartz sand | 0.5 | Straight Steel Fibers | 155 | 15 | 0.2 |  | 200 | SIKA-Austria | 30 | Standard Curing | 30 |  | EFNARC | 280 | 100 x 100 x 100 |  |  | 166.1
UM-5-FA | 401 | Cement CEM I 42.5 R | 42.5 | 124 | 328 | 0 | 397 | 0 | 0 | 0 | 0 | 0 | 0 | 0 | 0 | 0 | 0 | 833 | Quartz sand | 0.5 | Straight Steel Fibers | 155 | 15 | 0.2 |  | 200 | SIKA-Austria | 30 | Standard Curing | 30 |  | EFNARC | 290 | 100x 100 x 100 |  |  | 124.7
UM-5-GBSf | 401 | Cement CEM I 42.5 R | 42.5 | 124 | 0 | 0 | 397 | 0 | 0 | 0 | 328 | 0 | 0 | 0 | 0 | 0 | 0 | 833 | Quartz sand | 0.5 | Straight Steel Fibers | 155 | 15 | 0.2 |  | 200 | SIKA-Austria | 30 | Standard Curing | 30 |  | EFNARC | 285 | 100 x 100 x 100 |  |  | 139.4
UM-5-GBSef | 401 | Cement CEM I 42.5 R | 42.5 | 124 | 0 | 0 | 397 | 0 | 0 | 0 | 328 | 0 | 0 | 0 | 0 | 0 | 0 | 833 | Quartz sand | 0.5 | Straight Steel Fibers | 155 | 15 | 0.2 |  | 200 | SIKA-Austria | 30 | Standard Curing | 30 |  | EFNARC | 310 | 100 x 100 x 100 |  |  | 163.5
M0 | 900 | Type I cement |  | 220 | 0 | 0 | 0 | 0 | 0 | 0 | 0 | 0 | 0 | 0 | 0 | 0 | 0 | 1005 | Fine dune sand | 1.18 | Straight Steel Fibers | 157 | 13 | 0.22 | 2500 | 163 | MasterGlenium51 | 40 | Standard Curing | 25 | 60 | ASTM C1437 | 210 | 100x 100 x 100 | ASTM C39 | 124.1 | 143
M1 | 900 | Type I cement |  | 165 | 0 | 0 | 0 | 0 | 0 | 0 | 0 | 0 | 0 | 0 | 0 | 0 | 55 | 1021 | Fine dune sand | 1.18 | Straight Steel Fibers | 157 | 13 | 0.22 | 2500 | 163 | MasterGlenium51 | 40 | Standard Curing | 25 | 60 | ASTM C1437 | 198 | 100x 100 x 100 | ASTM C39 | 115.5 | 138.8
M2 | 900 | Type I cement |  | 110 | 0 | 0 | 0 | 0 | 0 | 0 | 0 | 0 | 0 | 0 | 0 | 0 | 110 | 1036 | Fine dune sand | 1.18 | Straight Steel Fibers | 157 | 13 | 0.22 | 2500 | 163 | MasterGlenium51 | 40 | Standard Curing | 25 | 60 | ASTM C1437 | 184 | 100x 100 x 100 | ASTM C39 | 113.5 | 138.2
M3 | 810 | Type I cement |  | 220 | 0 | 0 | 0 | 0 | 0 | 0 | 0 | 0 | 0 | 0 | 0 | 0 | 90 | 1002 | Fine dune sand | 1.18 | Straight Steel Fibers | 157 | 13 | 0.22 | 2500 | 163 | MasterGlenium51 | 40 | Standard Curing | 25 | 60 | ASTM C1437 | 201 | 100 x 100 x 100 | ASTM C39 | 116 | 140.4
M4 | 720 | Type I cement |  | 220 | 0 | 0 | 0 | 0 | 0 | 0 | 0 | 0 | 0 | 0 | 0 | 0 | 180 | 998 | Fine dune sand | 1.18 | Straight Steel Fibers | 157 | 13 | 0.22 | 2500 | 163 | MasterGlenium51 | 40 | Standard Curing | 25 | 60 | ASTM C1437 | 190 | 100 x 100 x 100 | ASTM C39 | 116.5 | 132.2
M5 | 630 | Type I cement |  | 220 | 0 | 0 | 0 | 0 | 0 | 0 | 0 | 0 | 0 | 0 | 0 | 0 | 270 | 994 | Fine dune sand | 1.18 | Straight Steel Fibers | 157 | 13 | 0.22 | 2500 | 163 | MasterGlenium51 | 40 | Standard Curing | 25 | 60 | ASTM C1437 | 184 | 100x 100 x 100 | ASTM C39 | 110 | 130.6
LP0 | 794 | PC-type I |  | 198 | 0 | 0 | 278 | 0 | 0 | 0 | 0 | 0 | 0 | 0 | 0 | 0 | 0 | 873 | Silica Sand | 0.85 | Straight Steel Fibers | 162 | 13 | 0.2 | 2500 | 191 | PCE-based SP | 10 | Standard Curing | 30 | 65 |  |  | 50 x 50 x 50 |  | 168 | 179
LP25F | 595 | PC-type I |  | 198 | 0 | 298 | 278 | 0 | 0 | 0 | 0 | 0 | 0 | 0 | 0 | 0 | 0 | 873 | Silica Sand | 0.85 | Straight Steel Fibers | 162 | 13 | 0.2 | 2500 | 191 | PCE-based SP | 10 | Standard Curing | 30 | 65 |  |  | 50 x 50 x 50 |  | 132 | 165
LP25C | 595 | PC-type I |  | 198 | 0 | 298 | 278 | 0 | 0 | 0 | 0 | 0 | 0 | 0 | 0 | 0 | 0 | 873 | Silica Sand | 0.85 | Straight Steel Fibers | 162 | 13 | 0.2 | 2500 | 191 | PCE-based SP | 10 | Standard Curing | 30 | 65 |  |  | 50 x 50 x 50 |  | 140 | 168
LP50F | 397 | PC-type I |  | 198 | 0 | 397 | 278 | 0 | 0 | 0 | 0 | 0 | 0 | 0 | 0 | 0 | 0 | 873 | Silica Sand | 0.85 | Straight Steel Fibers | 162 | 13 | 0.2 | 2500 | 191 | PCE-based SP | 10 | Standard Curing | 30 | 65 |  |  | 50 x 50 x 50 |  | 120 | 140
LP50C | 397 | PC-type I |  | 198 | 0 | 397 | 278 | 0 | 0 | 0 | 0 | 0 | 0 | 0 | 0 | 0 | 0 | 873 | Silica Sand | 0.85 | Straight Steel Fibers | 162 | 13 | 0.2 | 2500 | 191 | PCE-based SP | 10 | Standard Curing | 30 | 65 |  |  | 50 x 50 x 50 |  | 120 | 140
UHPC | 795.4 | CEM I 52.5R | 52.5 | 168.6 | 0 | 0 | 198.4 | 0 | 0 | 0 | 0 | 0 | 0 | 0 | 0 | 0 | 0 | 971 | Quartz sand | 0.5 | [5 empty] | 188 | Super plasticizer Sika Viscorete 2810 | 24.1 | Standard Curing |  |  |  |  | CYLINDER 100 X 200 | DIN EN 12390-3:2009-07 and DIN 1045-1 |  | 189.1
UHPFRC-SF1% | 787.5 | CEM I 52.5R | 52.5 | 166.9 | 0 | 0 | 196.4 | 0 | 0 | 0 | 0 | 0 | 0 | 0 | 0 | 0 | 0 | 961.3 | Quartz sand | 0.5 | Straight Steel Fibers | 78.5 | 13 | 0.175 |  | 186 | Super plasticizer Sika Viscorete 2811 | 23.7 | Standard Curing |  |  |  |  | CYLINDER 100 X 200 | DIN EN 12390-3:2009-07 and DIN 1045-1 |  | 195.5333
UHPFRC-SF2% | 779.5 | CEM I 52.5R | 52.5 | 165.2 | 0 | 0 | 194.4 | 0 | 0 | 0 | 0 | 0 | 0 | 0 | 0 | 0 | 0 | 951.6 | Quartz sand | 0.5 | Straight Steel Fibers | 157 | 13 | 0.175 |  | 184 | Super plasticizer Sika Viscorete 2812 | 23.6 | Standard Curing |  |  |  |  | CYLINDER 100 X 200 | DIN EN 12390-3:2009-07 and DIN 1045-1 |  | 189.4667
RS100 | 750 | CEM II |  | 144 | 200 | 0 | 0 | 0 | 0 | 0 | 0 | 0 | 0 | 0 | 0 | 0 | 0 | 990 | Natural River sand | 1.25 | [5 empty] | 210 | polycarboxylic-ether based | 45 | Standard Curing | 20 | 95 | EN1015-3 | 300 | 40 x 40 x 160 | EN 196-1 | 92 | 118
RS10-1 | 750 | CEM II |  | 144 | 200 | 0 | 0 | 0 | 0 | 0 | 0 | 0 | 0 | 0 | 0 | 0 | 77 | 913 | Natural River sand | 1.25 | [5 empty] | 210 | polycarboxylic-ether based | 45 | Standard Curing | 20 | 95 | EN1015-3 | 296 | 40 x 40 x 160 | EN 196-1 | 97 | 118
RS10-2 | 750 | CEM II |  | 144 | 200 | 0 | 0 | 0 | 0 | 0 | 0 | 0 | 0 | 0 | 0 | 0 | 22 | 968 | Natural River sand | 1.25 | [5 empty] | 210 | polycarboxylic-ether based | 45 | Standard Curing | 20 | 95 | EN1015-3 | 297 | 40 x 40 x 160 | EN 196-1 | 94 | 110
RS10-3 | 750 | CEM II |  | 144 | 200 | 0 | 0 | 0 | 0 | 0 | 0 | 0 | 0 | 0 | 0 | 0 | 99 | 891 | Natural River sand | 1.25 | [5 empty] | 210 | polycarboxylic-ether based | 45 | Standard Curing | 20 | 95 | EN1015-3 | 291 | 40 x 40 x 160 | EN 196-1 | 94 | 120
RS20-1 | 750 | CEM II |  | 144 | 200 | 0 | 0 | 0 | 0 | 0 | 0 | 0 | 0 | 0 | 0 | 0 | 176 | 836 | Natural River sand | 1.25 | [5 empty] | 210 | polycarboxylic-ether based | 45 | Standard Curing | 20 | 95 | EN1015-3 | 286 | 40 x 40 x 160 | EN 196-1 | 99 | 120
RS20-2 | 750 | CEM II |  | 144 | 200 | 0 | 0 | 0 | 0 | 0 | 0 | 0 | 0 | 0 | 0 | 0 | 44 | 946 | Natural River sand | 1.25 | [5 empty] | 210 | polycarboxylic-ether based | 45 | Standard Curing | 20 | 95 | EN1015-3 | 292 | 40 x 40 x 160 | EN 196-1 | 92 | 121
RS20-3 | 750 | CEM II |  | 144 | 200 | 0 | 0 | 0 | 0 | 0 | 0 | 0 | 0 | 0 | 0 | 0 | 220 | 792 | Natural River sand | 1.25 | [5 empty] | 210 | polycarboxylic-ether based | 45 | Standard Curing | 20 | 95 | EN1015-3 | 281 | 40 x 40 x 160 | EN 196-1 | 98 | 121
RS30-1 | 750 | CEM II |  | 144 | 200 | 0 | 0 | 0 | 0 | 0 | 0 | 0 | 0 | 0 | 0 | 0 | 231 | 759 | Natural River sand | 1.25 | [5 empty] | 210 | polycarboxylic-ether based | 45 | Standard Curing | 20 | 95 | EN1015-3 | 284 | 40 x 40 x 160 | EN 196-1 | 106 | 125
RS30-2 | 750 | CEM II |  | 144 | 200 | 0 | 0 | 0 | 0 | 0 | 0 | 0 | 0 | 0 | 0 | 0 | 66 | 924 | Natural River sand | 1.25 | [5 empty] | 210 | polycarboxylic-ether based | 45 | Standard Curing | 20 | 95 | EN1015-3 | 293 | 40 x 40 x 160 | EN 196-1 | 100 | 115
RS30-3 | 750 | CEM II |  | 144 | 200 | 0 | 0 | 0 | 0 | 0 | 0 | 0 | 0 | 0 | 0 | 0 | 297 | 693 | Natural River sand | 1.25 | [5 empty] | 210 | polycarboxylic-ether based | 45 | Standard Curing | 20 | 95 | EN1015-3 | 277 | 40 x 40 x 160 | EN 196-1 | 100 | 120
RS40-1 | 750 | CEM II |  | 144 | 200 | 0 | 0 | 0 | 0 | 0 | 0 | 0 | 0 | 0 | 0 | 0 | 308 | 682 | Natural River sand | 1.25 | [5 empty] | 210 | polycarboxylic-ether based | 45 | Standard Curing | 20 | 95 | EN1015-3 | 277 | 40 x 40 x 160 | EN 196-1 | 106 | 126
RS40-2 | 750 | CEM II |  | 144 | 200 | 0 | 0 | 0 | 0 | 0 | 0 | 0 | 0 | 0 | 0 | 0 | 66 | 902 | Natural River sand | 1.25 | [5 empty] | 210 | polycarboxylic-ether based | 45 | Standard Curing | 20 | 95 | EN1015-3 | 288 | 40 x 40 x 160 | EN 196-1 | 97 | 112
RS40-3 | 750 | CEM II |  | 144 | 200 | 0 | 0 | 0 | 0 | 0 | 0 | 0 | 0 | 0 | 0 | 0 | 396 | 594 | Natural River sand | 1.25 | [5 empty] | 210 | polycarboxylic-ether based | 45 | Standard Curing | 20 | 95 | EN1015-3 | 274 | 40 x 40 x 160 | EN 196-1 | 105 | 130
RS50-1 | 750 | CEM II |  | 144 | 200 | 0 | 0 | 0 | 0 | 0 | 0 | 0 | 0 | 0 | 0 | 0 | 385 | 605 | Natural River sand | 1.25 | [5 empty] | 210 | polycarboxylic-ether based | 45 | Standard Curing | 20 | 95 | EN1015-3 | 272 | 40 x 40 x 160 | EN 196-1 | 106 | 129
RS50-2 | 750 | CEM II |  | 144 | 200 | 0 | 0 | 0 | 0 | 0 | 0 | 0 | 0 | 0 | 0 | 0 | 110 | 880 | Natural River sand | 1.25 | [5 empty] | 210 | polycarboxylic-ether based | 45 | Standard Curing | 20 | 95 | EN1015-3 | 288 | 40 x 40 x 160 | EN 196-1 | 100 | 118
RS50-3 | 750 | CEM II |  | 144 | 200 | 0 | 0 | 0 | 0 | 0 | 0 | 0 | 0 | 0 | 0 | 0 | 495 | 495 | Natural River sand | 1.25 | [5 empty] | 210 | polycarboxylic-ether based | 45 | Standard Curing | 20 | 95 | EN1015-3 | 266 | 40 x 40 x 160 | EN 196-1 | 100 | 125