## Sheet1
Cement (component 1)(kg in a m^3 mixture) | Blast Furnace Slag (component 2)(kg in a m^3 mixture) | Fly Ash (component 3)(kg in a m^3 mixture) | Water (component 4)(kg in a m^3 mixture) | Superplasticizer (component 5)(kg in a m^3 mixture) | Coarse Aggregate (component 6)(kg in a m^3 mixture) | Fine Aggregate (component 7)(kg in a m^3 mixture) | Age (day) | Concrete compressive strength(MPa, megapascals)
172.38 | 13.61 | 172.37 | 156.76 | 4.14 | 1006.3 | 856.4 | 14 | 29.7508894
289 | 0 | 0 | 192 | 0 | 913.2 | 895.3 | 28 | 25.57335
349 | 0 | 0 | 192 | 0 | 1056 | 809 | 3 | 15.87173752
186.2 | 124.1 | 0 | 185.7 | 0 | 1083.4 | 764.3 | 7 | 7.995853172
| 81.03158 |  | 153.4239 | 6.545475 | 1079.506 | 810.7323 | 22.2806 | 58.56122
277 | 0 | 0 | 191 | 0 | 968 | 856 | 360 | 33.70158688
309.9 | 142.8 | 111.2 | 167.8 | 22.1 | 913.9 | 651.2 | 28 | 38.21559
303.6 | 139.9 | 0 | 213.5 | 6.2 | 895.5 | 722.5 | 28 | 33.41959
435.755 |  |  | 157.8435 | 0 | 963.4169 | 863.5063 | 28 | 57.54188
162 | 207 | 172 | 216 | 10 | 822 | 638 | 28 | 39.84481804
| 2.992412 |  | 208.3944 | 11.0339 | 879.1402 | 749.5996 | 27.22955 | 31.75804
181.9 | 272.8 | 0 | 185.7 | 0 | 1012.4 | 714.3 | 7 | 12.37264682
275 | 0 | 0 | 183 | 0 | 1088 | 808 | 28 | 24.49708228
439 | 177 | 0 | 186 | 11.1 | 884.9 | 707.9 | 56 | 71.69860924
214.9 | 53.8 | 121.89 | 155.63 | 9.61 | 1014.3 | 780.58 | 14 | 38.60376124
167.35 | 129.9 | 128.62 | 175.46 | 7.79 | 1006.3 | 746.6 | 56 | 51.72448952
246.83 | 0 | 125.08 | 143.3 | 11.99 | 1086.8 | 800.89 | 100 | 66.42411784
387 | 20 | 94 | 157 | 13.93 | 938 | 845 | 56 | 47.96684532
277 | 117 | 91 | 191 | 7 | 946 | 666 | 28 | 43.5748832
149 | 118 | 92 | 183 | 7 | 953 | 780 | 28 | 23.51802636
475 | 0 | 0 | 228 | 0 | 932 | 594 | 365 | 41.93462
374 | 189.2 | 0 | 170.1 | 10.1 | 926.1 | 756.7 | 3 | 34.39795764
387 | 20 | 94 | 157 | 14.32 | 938 | 845 | 28 | 50.23522136
385 | 0 | 136 | 158 | 20 | 903 | 768 | 28 | 55.55108132
359 | 19 | 141 | 154 | 10.91 | 942 | 801 | 7 | 38.610656
162 | 190.1 | 148.1 | 178.8 | 18.8 | 838.1 | 741.4 | 28 | 33.76226
374 | 0 | 0 | 190 | 7 | 1013 | 730 | 28 | 39.05192064
218.85 | 0 | 124.13 | 158.49 | 11.33 | 1078.7 | 794.91 | 28 | 30.21973308
260.9 | 100.5 | 78.3 | 200.6 | 8.6 | 864.5 | 761.5 | 28 | 32.40124
350 | 0 | 0 | 203 | 0 | 974 | 775 | 56 | 29.97841648
200 | 133 | 0 | 192 | 0 | 965.4 | 806.2 | 3 | 11.41427518
212 | 141.3 | 0 | 203.5 | 0 | 973.4 | 750 | 28 | 33.00384
190 | 190 | 0 | 228 | 0 | 932 | 670 | 180 | 46.93194
251.37 | 0 | 118.27 | 188.45 | 5.75 | 1028.4 | 757.73 | 56 | 36.96970312
401.8 | 94.7 | 0 | 147.4 | 11.4 | 946.8 | 852.1 | 91 | 75.497622
254 | 0 | 0 | 198 | 0 | 968 | 863 | 3 | 9.307926
350 | 0 | 0 | 203 | 0 | 974 | 775 | 90 | 31.35047372
362.6 | 189 | 0 | 164.9 | 11.6 | 944.7 | 755.8 | 3 | 35.3011712
295.71 | 0 | 95.64 | 171.54 | 8.87 | 955.14 | 859.2 | 3 | 22.94576128
| 82.00708 |  |  | 7.689242 | 985.5783 | 782.9296 | 73.94949 | 46.05206
500.1 | 0 | 0 | 200 | 3 | 1124.4 | 613.2 | 28 | 44.13335876
153 | 102 | 0 | 192 | 0 | 888 | 943.1 | 90 | 26.32281
102 | 153 | 0 | 192 | 0 | 887 | 942 | 7 | 7.675936308
150.7 | 0 | 185.3 | 166.7 | 15.6 | 1074.5 | 678 | 28 | 13.46133
143.6 | 0 | 174.9 | 158.4 | 17.9 | 942.7 | 844.5 | 28 | 15.42357812
362.6 | 189 | 0 | 164.9 | 11.6 | 944.7 | 755.8 | 7 | 55.89581932
362.6 | 189 | 0 | 164.9 | 11.6 | 944.7 | 755.8 | 3 | 35.3011712
266 | 114 | 0 | 228 | 0 | 932 | 670 | 365 | 52.90832
331 | 0 | 0 | 192 | 0 | 978 | 825 | 90 | 37.231704
255 | 0 | 0 | 192 | 0 | 889.8 | 945 | 7 | 10.22217
233.81 | 0 | 94.58 | 197.89 | 4.567 | 947.04 | 852.16 | 56 | 27.66177712
387 | 20 | 94 | 157 | 11.61 | 938 | 845 | 7 | 41.66503468
315 | 137 | 0 | 145 | 5.9 | 1130 | 745 | 28 | 81.75116932
190.68 | 0 | 125.4 | 162.14 | 7.77 | 1090 | 804.01 | 3 | 15.04436632
307 | 0 | 0 | 193 | 0 | 968 | 812 | 180 | 34.48758952
298 | 137 | 107 | 201 | 6 | 878 | 655 | 28 | 53.52402188
167 | 187 | 195 | 185 | 7 | 898 | 636 | 28 | 23.8903434
116 | 173 | 0 | 192 | 0 | 909.8 | 891.9 | 90 | 31.02366
190.34 | 0 | 125.18 | 166.61 | 9.88 | 1079 | 798.9 | 56 | 31.715896
140 | 133 | 103 | 200 | 7 | 916 | 753 | 28 | 36.4388066
190.34 | 0 | 125.18 | 166.61 | 9.88 | 1079 | 798.9 | 28 | 24.84871504
404.2261 | 135.2942 |  |  | 16.7402 | 956.6251 | 768.0105 | 75.37771 | 62.25423
212 | 141.3 | 0 | 203.5 | 0 | 973.4 | 750 | 90 | 39.70002808
182.04 | 45.21 | 121.97 | 170.21 | 8.19 | 1059.4 | 780.65 | 3 | 7.31534036
287 | 121 | 94 | 188 | 9 | 904 | 696 | 28 | 41.94082508
525 | 0 | 0 | 189 | 0 | 1125 | 613 | 90 | 58.78472376
146 | 230 | 0 | 202 | 3 | 827 | 872 | 28 | 33.0603742
446 | 24 | 79 | 162 | 11.64 | 967 | 712 | 3 | 23.34565736
436 | 0 | 0 | 218 | 0 | 838.4 | 719.7 | 28 | 23.84897484
397 | 0 | 0 | 185 | 0 | 1040 | 734 | 28 | 39.0932892
220.8 | 147.2 | 0 | 185.7 | 0 | 1055 | 744.3 | 28 | 25.74503384
132 | 206.5 | 160.9 | 178.9 | 5.5 | 866.9 | 735.6 | 28 | 33.30652
170.3 | 155.5 | 0 | 185.7 | 0 | 1026.6 | 724.3 | 7 | 10.73031
376 | 0 | 0 | 214.6 | 0 | 1003.5 | 762.36 | 56 | 36.3009114
389.9 | 189 | 0 | 145.9 | 22 | 944.7 | 755.8 | 7 | 59.09498796
193.5 | 290.2 | 0 | 185.7 | 0 | 998.2 | 704.3 | 7 | 17.20036
| 49.14647 | 38.59355 |  | 2.412097 | 1072.06 | 752.0596 | 28 | 58.49435
148.1 | 0 | 136.6 | 158.1 | 16.1 | 1001.8 | 830.1 | 28 | 17.95947
153 | 145 | 113 | 178 | 8 | 1002 | 689 | 28 | 25.55887532
139.9 | 132.6 | 103.3 | 200.3 | 7.4 | 916 | 753.4 | 28 | 36.44363
212.52 | 0 | 100.37 | 159.32 | 8.71 | 1007.8 | 903.59 | 28 | 31.64005364
277 | 0 | 0 | 191 | 0 | 968 | 856 | 14 | 21.26343984
323.7 | 282.8 | 0 | 183.8 | 10.3 | 942.7 | 659.9 | 7 | 49.80085148
332.5 | 142.5 | 0 | 228 | 0 | 932 | 594 | 28 | 33.01900564
500 | 0 | 0 | 200 | 0 | 1125 | 613 | 1 | 12.63809508
213.5 | 0 | 174.24 | 154.61 | 11.66 | 1052.3 | 775.48 | 28 | 45.93978588
122.6 | 183.9 | 0 | 203.5 | 0 | 958.2 | 800.1 | 7 | 10.35455
275 | 180 | 120 | 162 | 10.35 | 830 | 765 | 28 | 76.23536132
|  |  |  | 2.505224 | 912.5047 | 767.983 | 58.93522 | 33.24699
139.6 | 209.4 | 0 | 192 | 0 | 1047 | 806.9 | 180 | 44.20782
155 | 183 | 0 | 193 | 9 | 877 | 868 | 28 | 23.786922
425 | 106.3 | 0 | 153.5 | 16.5 | 852.1 | 887.1 | 56 | 64.30053176
491 | 26 | 123 | 210 | 3.93 | 882 | 699 | 3 | 25.60911
173.81 | 93.37 | 159.9 | 172.34 | 9.73 | 1007.2 | 746.6 | 28 | 37.81086384
277.19 | 97.82 | 24.46 | 160.7 | 11.19 | 1061.7 | 782.46 | 14 | 47.7117392
|  |  | 134.0903 | 20.72 | 865.0763 | 971.2516 | 9.405132 | 43.95088
326 | 0 | 138 | 199 | 11 | 801 | 792 | 28 | 40.679084
167 | 75.4 | 167 | 164.03 | 7.91 | 1007.3 | 770.1 | 100 | 56.8128224
388.6 | 97.1 | 0 | 157.9 | 12.1 | 852.1 | 925.7 | 7 | 34.90127512
286.3 | 200.9 | 0 | 144.7 | 11.2 | 1004.6 | 803.7 | 91 | 76.80073164
397 | 0 | 0 | 185.7 | 0 | 1040.6 | 734.3 | 28 | 33.08244
349 | 0 | 0 | 192 | 0 | 1047 | 806 | 7 | 18.12632404
284 | 119.7 | 0 | 168.3 | 7.2 | 970.4 | 794.2 | 28 | 40.93488
150.9 | 0 | 183.9 | 166.6 | 11.6 | 991.2 | 772.2 | 28 | 15.56975
275.07 | 0 | 121.35 | 159.48 | 9.9 | 1053.6 | 777.5 | 28 | 51.3314882
228 | 342.1 | 0 | 185.7 | 0 | 955.8 | 674.3 | 7 | 21.91706
359 | 19 | 141 | 154 | 10.91 | 942 | 801 | 7 | 35.75426
380 | 95 | 0 | 228 | 0 | 932 | 594 | 7 | 32.82319
310 | 0 | 0 | 192 | 0 | 970 | 850 | 28 | 27.923778
116 | 173 | 0 | 192 | 0 | 909.8 | 891.9 | 28 | 22.34799
275 | 0 | 0 | 183 | 0 | 1088 | 808 | 7 | 14.2032056
147.8 | 175.1 | 0 | 171.2 | 2.2 | 1000 | 828.5 | 28 | 26.92266
469 | 117.2 | 0 | 137.8 | 32.2 | 852.1 | 840.5 | 3 | 40.1964508
255.3 | 98.8 | 77 | 188.6 | 6.5 | 919 | 749.3 | 28 | 33.7988
198.6 | 132.4 | 0 | 192 | 0 | 978.4 | 825.5 | 90 | 38.07424
203.5 | 305.3 | 0 | 203.5 | 0 | 963.4 | 630 | 90 | 51.86376
194.68 | 0 | 100.52 | 165.62 | 7.48 | 1006.4 | 905.9 | 100 | 37.34202016
275.07 | 0 | 121.35 | 159.48 | 9.9 | 1053.6 | 777.5 | 3 | 23.80071152
212.07 | 0 | 121.62 | 180.31 | 5.69 | 1057.6 | 779.32 | 100 | 39.6103962
182.04 | 45.21 | 121.97 | 170.21 | 8.19 | 1059.4 | 780.65 | 14 | 21.50475644
280 | 129 | 100 | 172 | 9 | 825 | 805 | 28 | 52.82075636
190.34 | 0 | 125.18 | 161.85 | 9.88 | 1088.1 | 802.59 | 100 | 40.38950408
238.05 | 0 | 94.11 | 186.66 | 7 | 949.91 | 847.01 | 56 | 39.58971192
359 | 19 | 141 | 154 | 10.91 | 942 | 801 | 28 | 62.93536928
250 | 0 | 95.69 | 191.84 | 5.33 | 948.9 | 857.2 | 100 | 41.1617172
425 | 106.3 | 0 | 151.4 | 18.6 | 936 | 803.7 | 7 | 46.80163088
362.6 | 189 | 0 | 164.9 | 11.6 | 944.7 | 755.8 | 3 | 35.3011712
165 | 0.02 | 143.57 | 163.81 | 0 | 1005.6 | 900.9 | 100 | 37.9556538
159.8 | 250 | 0 | 168.4 | 12.2 | 1049.3 | 688.2 | 28 | 39.45595
525 | 0 | 0 | 189 | 0 | 1125 | 613 | 7 | 42.42345828
157 | 236 | 0 | 192 | 0 | 935.4 | 781.2 | 3 | 9.694722036
366 | 187 | 0 | 191.3 | 6.6 | 824.3 | 756.9 | 28 | 65.90908
182.04 | 45.21 | 121.97 | 170.21 | 8.19 | 1059.4 | 780.65 | 56 | 43.49904084
374 | 189.2 | 0 | 170.1 | 10.1 | 926.1 | 756.7 | 56 | 63.3973182
350 | 0 | 0 | 203 | 0 | 974 | 775 | 14 | 22.53207568
382 | 0 | 0 | 186 | 0 | 1111 | 784 | 7 | 11.46598588
141.3 | 212 | 0 | 203.5 | 0 | 971.8 | 748.5 | 90 | 39.6621069
|  |  |  | 8.7235 | 887.7569 | 695.3098 | 18.74335 | 30.62957
165 | 0.02 | 143.57 | 163.81 | 0 | 1005.6 | 900.9 | 28 | 26.200088
388.6 | 97.1 | 0 | 157.9 | 12.1 | 852.1 | 925.7 | 3 | 28.096147
480 | 0 | 0 | 192 | 0 | 936.2 | 712.2 | 7 | 34.56964
229.97 | 0 | 118.31 | 195.47 | 4.63 | 1029.4 | 758.59 | 3 | 10.0318758
136 | 196 | 98 | 199 | 6 | 847 | 783 | 28 | 26.96540636
172.38 | 13.61 | 172.37 | 156.76 | 4.14 | 1006.3 | 856.4 | 100 | 37.6798634
500 | 0 | 0 | 200 | 0 | 1125 | 613 | 90 | 47.22221124
237.5 | 237.5 | 0 | 228 | 0 | 932 | 594 | 180 | 36.25196
304 | 76 | 0 | 228 | 0 | 932 | 670 | 365 | 55.26012
329.3593 |  | 53.10194 | 178.8069 | 5.024586 | 891.4775 | 785.1611 | 28 | 42.70947
389.9 | 189 | 0 | 145.9 | 22 | 944.7 | 755.8 | 28 | 74.4978818
139.6 | 209.4 | 0 | 192 | 0 | 1047 | 806.9 | 7 | 14.58931216
305 | 0 | 100 | 196 | 10 | 959 | 705 | 28 | 30.12320644
231.75 | 0 | 121.62 | 173.96 | 6.72 | 1056.4 | 778.45 | 100 | 45.83636448
255 | 99 | 77 | 189 | 6 | 919 | 749 | 28 | 33.79811352
397 | 0 | 0 | 185.7 | 0 | 1040.6 | 734.3 | 7 | 25.44787
160 | 128 | 122 | 182 | 6.4 | 824 | 879 | 28 | 39.39665864
332.5 | 142.5 | 0 | 228 | 0 | 932 | 594 | 365 | 41.05278
277.05 | 0 | 97.39 | 160.6 | 11.83 | 973.9 | 875.61 | 56 | 51.03501352
168.88 | 42.22 | 124.25 | 158.33 | 10.83 | 1080.8 | 796.15 | 100 | 48.15300384
|  |  | 163.5603 | 8.727829 | 989.0807 | 757.9075 | 80.78443 | 55.709
166.8 | 250.2 | 0 | 203.5 | 0 | 975.6 | 692.6 | 28 | 33.94773
184 | 86 | 190 | 213 | 6 | 923 | 623 | 28 | 22.93197176
540 | 0 | 0 | 173 | 0 | 1125 | 613 | 270 | 74.16693332
424 | 22 | 132 | 178 | 8.48 | 822 | 750 | 28 | 62.05284
304 | 76 | 0 | 228 | 0 | 932 | 670 | 180 | 50.94882902
190 | 190 | 0 | 228 | 0 | 932 | 670 | 270 | 50.65511
167.35 | 129.9 | 128.62 | 175.46 | 7.79 | 1006.3 | 746.6 | 28 | 41.20308576
213.5 | 0 | 174.24 | 154.61 | 11.66 | 1052.3 | 775.48 | 56 | 51.4349096
425 | 106.3 | 0 | 153.5 | 16.5 | 852.1 | 887.1 | 7 | 49.20100736
469 | 117.2 | 0 | 137.8 | 32.2 | 852.1 | 840.5 | 91 | 70.69886904
238.2 | 158.8 | 0 | 185.7 | 0 | 1040.6 | 734.3 | 28 | 26.91369566
246.83 | 0 | 125.08 | 143.3 | 11.99 | 1086.8 | 800.89 | 56 | 60.32225524
381.7476 |  |  |  | 0 | 941.4809 | 760.8102 | 90 | 48.47102
255.5 | 170.3 | 0 | 185.7 | 0 | 1026.6 | 724.3 | 28 | 32.05167
359 | 19 | 141 | 154 | 10.91 | 942 | 801 | 56 | 68.75061
229.68 | 0 | 118.16 | 195.23 | 6.13 | 1028.1 | 757.63 | 100 | 40.85834776
238.05 | 0 | 94.11 | 186.66 | 7 | 949.91 | 847.01 | 3 | 19.93275116
213.5 | 0 | 174.24 | 159.21 | 11.66 | 1043.6 | 771.9 | 28 | 44.63667624
165 | 128.5 | 132.1 | 175.06 | 8.08 | 1005.8 | 746.6 | 14 | 33.08795324
424 | 22 | 132 | 168 | 8.92 | 822 | 750 | 7 | 40.2851
229.97 | 0 | 118.31 | 195.47 | 4.63 | 1029.4 | 758.59 | 14 | 20.08443588
139.6 | 209.4 | 0 | 192 | 0 | 1047 | 806.9 | 360 | 44.69804
168.88 | 42.22 | 124.25 | 158.33 | 10.83 | 1080.8 | 796.15 | 3 | 7.39807748
332.5 | 142.5 | 0 | 228 | 0 | 932 | 594 | 7 | 30.27558
339 | 0 | 0 | 185 | 0 | 1069 | 754 | 28 | 31.84000168
427.5 | 47.5 | 0 | 228 | 0 | 932 | 594 | 270 | 43.01296026
246.83 | 0 | 125.08 | 143.3 | 11.99 | 1086.8 | 800.89 | 28 | 52.5035974
284 | 15 | 141 | 179 | 5.46 | 842 | 801 | 56 | 44.52045
194.68 | 0 | 100.52 | 170.17 | 7.48 | 998 | 901.8 | 14 | 24.28334472
238.2 | 158.8 | 0 | 185.7 | 0 | 1040.6 | 734.3 | 7 | 15.69109
313 | 145 | 0 | 127 | 8 | 1000 | 822 | 28 | 44.51946532
116 | 173 | 0 | 192 | 0 | 909.8 | 891.9 | 7 | 10.08979
222.36 | 0 | 96.67 | 189.29 | 4.46 | 967.08 | 870.32 | 3 | 11.57630204
249.1 | 0 | 98.75 | 158.11 | 12.8 | 987.76 | 889.01 | 3 | 15.36152528
190.34 | 0 | 125.18 | 161.85 | 9.88 | 1088.1 | 802.59 | 14 | 22.7182342
165 | 0.02 | 143.57 | 163.81 | 0 | 1005.6 | 900.9 | 56 | 36.56291228
290.35 | 0 | 96.18 | 168.08 | 9.41 | 961.18 | 865 | 3 | 22.50449664
302.5497 | 179.9757 |  | 193.547 | 6.313027 | 916.5113 | 747.6621 | 34.86832 | 45.24344
|  |  |  | 10.99987 | 980.473 | 723.5962 | 23.42231 | 42.54677
252 | 97 | 76 | 194 | 8 | 835 | 821 | 28 | 33.39821744
322 | 0 | 116 | 196 | 10 | 818 | 813 | 28 | 31.17810472
213.72 | 98.05 | 24.51 | 181.71 | 6.86 | 1065.8 | 785.38 | 28 | 45.70536404
288.4 | 121 | 0 | 177.4 | 7 | 907.9 | 829.5 | 28 | 42.14008
213.74 | 0 | 174.74 | 154.79 | 10.16 | 1053.5 | 776.35 | 28 | 40.14818748
332.5 | 142.5 | 0 | 228 | 0 | 932 | 594 | 270 | 40.26954
387 | 20 | 94 | 157 | 14.32 | 938 | 845 | 56 | 56.33708396
349 | 0 | 0 | 192 | 0 | 1056 | 809 | 7 | 9.01145132
252 | 0 | 0 | 185 | 0 | 1111 | 784 | 28 | 19.69143456
313 | 145 | 0 | 178 | 8 | 867 | 824 | 28 | 44.38846488
|  |  |  | 6.276577 | 992.0142 | 748.2279 | 4.835663 | 30.14493
251.81 | 0 | 99.94 | 146.14 | 12.35 | 1006 | 899.76 | 100 | 45.3675208
202 | 11 | 141 | 206 | 1.72 | 942 | 801 | 3 | 9.849657
142 | 167 | 130 | 174 | 11 | 883 | 785 | 28 | 44.6090972
289 | 134 | 0 | 195 | 6 | 924 | 760 | 28 | 46.24315532
540 | 0 | 0 | 173 | 0 | 1125 | 613 | 28 | 67.30664712
167.35 | 129.9 | 128.62 | 175.46 | 7.79 | 1006.3 | 746.6 | 3 | 14.94094492
251.37 | 0 | 118.27 | 188.45 | 5.75 | 1028.4 | 757.73 | 14 | 29.93015316
298.1 | 0 | 107 | 186.4 | 6.1 | 879 | 815.2 | 28 | 42.6440906
200 | 0 | 0 | 180 | 0 | 1125 | 845 | 28 | 12.24509376
350 | 0 | 0 | 186 | 0 | 1050 | 770 | 28 | 34.29453624
300 | 0 | 120 | 212 | 10 | 878 | 728 | 28 | 23.83518532
252.5 | 0 | 0 | 185.7 | 0 | 1111.6 | 784.3 | 28 | 19.76521
297.16 | 0 | 117.54 | 174.8 | 9.52 | 1022.8 | 753.45 | 56 | 51.95891136
318 | 0 | 126 | 210 | 6 | 861 | 737 | 28 | 40.0585556
295.71 | 0 | 95.64 | 171.54 | 8.87 | 955.14 | 859.2 | 56 | 48.71837416
277.05 | 0 | 97.39 | 160.6 | 11.83 | 973.9 | 875.61 | 100 | 55.6407132
238 | 0 | 0 | 186 | 0 | 1119 | 789 | 7 | 12.05204048
213.76 | 98.06 | 24.52 | 181.74 | 6.65 | 1066 | 785.52 | 56 | 47.13257936
249.1 | 0 | 98.75 | 158.11 | 12.8 | 987.76 | 889.01 | 100 | 51.0556978
277.05 | 0 | 97.39 | 160.6 | 11.83 | 973.9 | 875.61 | 28 | 48.28400428
134.7 | 0 | 165.7 | 180.2 | 10 | 961 | 804.9 | 28 | 13.29379
213.5 | 0 | 174.24 | 154.61 | 11.66 | 1052.3 | 775.48 | 14 | 33.70158688
362.6 | 189 | 0 | 164.9 | 11.6 | 944.7 | 755.8 | 7 | 55.89581932
236 | 0 | 0 | 194 | 0 | 968 | 885 | 3 | 6.46728488
198.6 | 132.4 | 0 | 192 | 0 | 978.4 | 825.5 | 7 | 14.63826
229.97 | 0 | 118.31 | 195.47 | 4.63 | 1029.4 | 758.59 | 100 | 35.34253976
375 | 93.8 | 0 | 126.6 | 23.4 | 852.1 | 992.6 | 28 | 56.69561148
255.5 | 170.3 | 0 | 185.7 | 0 | 1026.6 | 724.3 | 7 | 17.23621
380 | 0 | 0 | 228 | 0 | 932 | 670 | 270 | 53.30063
425 | 106.3 | 0 | 153.5 | 16.5 | 852.1 | 887.1 | 3 | 33.39821744
151.8 | 178.1 | 138.7 | 167.5 | 18.3 | 944 | 694.6 | 28 | 36.34986
427.5 | 47.5 | 0 | 228 | 0 | 932 | 594 | 90 | 41.543
339 | 0 | 0 | 197 | 0 | 968 | 781 | 90 | 35.17017076
355 | 19 | 97 | 145 | 13.13 | 967 | 871 | 28 | 44.02993736
297 | 0 | 0 | 186 | 0 | 1040 | 734 | 7 | 30.9574724
251.37 | 0 | 118.27 | 188.45 | 6.35 | 1028.4 | 757.73 | 14 | 24.42813468
|  | 141.951 |  | 14.57067 | 1058.148 | 707.4062 | 28 | 26.14981
450.1 | 50 | 0 | 200 | 3 | 1124.4 | 613.2 | 28 | 39.37597436
173.81 | 93.37 | 159.9 | 172.34 | 9.73 | 1007.2 | 746.6 | 3 | 15.81657944
173.54 | 50.05 | 173.53 | 164.77 | 6.47 | 1006.2 | 793.5 | 3 | 23.07676172
181.38 | 0 | 167.01 | 169.59 | 7.56 | 1055.6 | 777.8 | 28 | 27.77209328
252.31 | 0 | 98.75 | 146.25 | 14.17 | 987.76 | 889.01 | 100 | 60.9496784
296 | 0 | 0 | 186 | 0 | 1090 | 769 | 28 | 25.17966352
173.54 | 50.05 | 173.53 | 164.77 | 6.47 | 1006.2 | 793.5 | 14 | 33.00521612
238 | 0 | 0 | 186 | 0 | 1119 | 789 | 28 | 17.54026944
212.57 | 0 | 100.39 | 159.35 | 10.37 | 1003.8 | 903.79 | 14 | 25.3727168
387 | 20 | 94 | 157 | 11.61 | 938 | 845 | 3 | 34.77027468
141.3 | 212 | 0 | 203.5 | 0 | 971.8 | 748.5 | 7 | 10.3938507
218.23 | 54.64 | 123.78 | 140.75 | 11.91 | 1075.7 | 792.67 | 28 | 55.50971276
218.23 | 54.64 | 123.78 | 140.75 | 11.91 | 1075.7 | 792.67 | 3 | 27.42046052
296 | 0 | 106.7 | 221.4 | 10.5 | 819.2 | 778.4 | 28 | 31.42011
304 | 76 | 0 | 228 | 0 | 932 | 670 | 270 | 54.37828
250 | 0 | 95.69 | 191.84 | 5.33 | 948.9 | 857.2 | 14 | 24.65566176
337.9 | 189 | 0 | 174.9 | 9.5 | 944.7 | 755.8 | 3 | 24.0971862
183.9 | 122.6 | 0 | 203.5 | 0 | 959.2 | 800 | 28 | 24.04616
212 | 0 | 124.78 | 159 | 7.84 | 1085.4 | 799.54 | 14 | 31.35047372
281 | 0 | 0 | 185 | 0 | 1104 | 774 | 28 | 22.43554904
312.9 | 160.5 | 0 | 177.6 | 9.6 | 916.6 | 759.5 | 28 | 52.44637
405 | 0 | 0 | 175 | 0 | 1120 | 695 | 28 | 52.30364936
249.1 | 0 | 98.75 | 158.11 | 12.8 | 987.76 | 889.01 | 28 | 30.84715624
362.6 | 189 | 0 | 164.9 | 11.6 | 944.7 | 755.8 | 91 | 79.29663476
284 | 15 | 141 | 179 | 5.46 | 842 | 801 | 28 | 43.73346268
168.88 | 42.22 | 124.25 | 158.33 | 10.83 | 1080.8 | 796.15 | 28 | 31.11605188
286.3 | 200.9 | 0 | 144.7 | 11.2 | 1004.6 | 803.7 | 7 | 37.99702236
148 | 0 | 182 | 181 | 15 | 839 | 884 | 28 | 15.52010476
144 | 136 | 106 | 178 | 7 | 941 | 774 | 28 | 26.14492992
491 | 26 | 123 | 201 | 3.93 | 822 | 699 | 56 | 61.85585
153 | 145 | 113 | 178 | 8 | 867 | 824 | 28 | 26.22766704
525 | 0 | 0 | 189 | 0 | 1125 | 613 | 14 | 48.4012152
290.2 | 193.5 | 0 | 185.7 | 0 | 998.2 | 704.3 | 28 | 33.0431373
212.57 | 0 | 100.39 | 159.35 | 10.37 | 1003.8 | 903.79 | 28 | 37.404073
108.3 | 162.4 | 0 | 203.5 | 0 | 938.2 | 849 | 3 | 2.331807832
359 | 19 | 141 | 154 | 10.91 | 942 | 801 | 3 | 25.11663
333 | 0 | 0 | 192 | 0 | 931.2 | 842.6 | 3 | 15.61594
147 | 115 | 89 | 202 | 9 | 860 | 829 | 28 | 19.98790924
362.6 | 189 | 0 | 164.9 | 11.6 | 944.7 | 755.8 | 28 | 71.29871316
146 | 173 | 0 | 182 | 3 | 986 | 817 | 28 | 23.73865868
355.9 | 0 | 141.6 | 193.3 | 11 | 801.4 | 778.4 | 28 | 40.8686899
326 | 166 | 0 | 174 | 9 | 882 | 790 | 28 | 61.23236356
252.31 | 0 | 98.75 | 146.25 | 14.17 | 987.76 | 889.01 | 56 | 55.82687172
300 | 0 | 0 | 184 | 0 | 1075 | 795 | 28 | 26.84819544
277 | 0 | 0 | 191 | 0 | 968 | 856 | 90 | 31.25394708
475 | 0 | 0 | 228 | 0 | 932 | 594 | 7 | 38.60376124
425 | 106.3 | 0 | 151.4 | 18.6 | 936 | 803.7 | 91 | 66.69990824
238.05 | 0 | 94.11 | 186.66 | 7 | 949.91 | 847.01 | 100 | 44.298833
446 | 24 | 79 | 162 | 11.61 | 967 | 712 | 7 | 52.00717468
213.74 | 0 | 174.74 | 154.79 | 10.16 | 1053.5 | 776.35 | 3 | 17.57474324
522 | 0 | 0 | 146 | 0 | 896 | 896 | 28 | 74.98740976
331 | 0 | 0 | 192 | 0 | 1025 | 821 | 28 | 31.74347504
220.8 | 147.2 | 0 | 185.7 | 0 | 1055 | 744.3 | 7 | 13.08901
475 | 0 | 59 | 142 | 1.9 | 1098 | 641 | 28 | 57.226508
158.4 | 0 | 194.9 | 219.7 | 11 | 897.7 | 712.9 | 28 | 8.536402356
272.8 | 181.9 | 0 | 185.7 | 0 | 1012.4 | 714.3 | 7 | 19.76521
342 | 38 | 0 | 228 | 0 | 932 | 670 | 270 | 55.06431
312.7 | 0 | 0 | 178.1 | 8 | 999.7 | 822.2 | 28 | 25.10382116
151.6 | 0 | 111.9 | 184.4 | 7.9 | 992 | 815.9 | 28 | 12.18097
214.9 | 53.8 | 121.89 | 155.63 | 9.61 | 1014.3 | 780.58 | 56 | 53.95839176
212.52 | 0 | 100.37 | 159.32 | 8.71 | 1007.8 | 903.59 | 3 | 13.54130864
350 | 0 | 0 | 203 | 0 | 974 | 775 | 180 | 32.72253096
218.23 | 54.64 | 123.78 | 140.75 | 11.91 | 1075.7 | 792.67 | 56 | 61.99078716
166.09 | 0 | 163.27 | 176.46 | 4.49 | 1058.6 | 780.09 | 28 | 21.53923024
213.76 | 98.06 | 24.52 | 181.74 | 6.65 | 1066 | 785.52 | 14 | 17.83674412
500 | 0 | 0 | 151 | 9 | 1033 | 655 | 28 | 69.83702404
298 | 0 | 107 | 164 | 13 | 953 | 784 | 28 | 35.85964676
277.05 | 0 | 97.39 | 160.6 | 11.83 | 973.9 | 875.61 | 14 | 41.885667
350 | 0 | 0 | 203 | 0 | 974 | 775 | 7 | 18.12632404
349 | 0 | 0 | 192 | 0 | 1047 | 806 | 90 | 39.48629052
322.2 | 0 | 115.6 | 196 | 10.4 | 817.9 | 813.4 | 28 | 31.17879
250 | 0 | 95.69 | 187.42 | 5.53 | 956.86 | 861.17 | 3 | 13.81709904
149 | 236 | 0 | 176 | 13 | 847 | 893 | 28 | 32.9569528
251.37 | 0 | 118.27 | 192.94 | 5.75 | 1043.6 | 754.3 | 56 | 39.2656582
313.3 | 262.2 | 0 | 175.5 | 8.6 | 1046.9 | 611.8 | 3 | 28.79941252
313.3 | 262.2 | 0 | 175.5 | 8.6 | 1046.9 | 611.8 | 7 | 42.79577532
475 | 0 | 0 | 228 | 0 | 932 | 594 | 270 | 42.13112
480 | 0 | 0 | 192 | 0 | 936 | 721 | 28 | 43.89204216
212.57 | 0 | 100.39 | 159.35 | 10.37 | 1003.8 | 903.79 | 3 | 13.33446584
212.07 | 0 | 121.62 | 180.31 | 5.69 | 1057.6 | 779.32 | 3 | 12.47262084
190.34 | 0 | 125.18 | 166.61 | 9.88 | 1079 | 798.9 | 14 | 19.41564416
310 | 0 | 0 | 192 | 0 | 970 | 850 | 180 | 37.32823064
331 | 0 | 0 | 192 | 0 | 978 | 825 | 3 | 13.52062436
425 | 106.3 | 0 | 153.5 | 16.5 | 852.1 | 887.1 | 3 | 33.39821744
323.7 | 282.8 | 0 | 183.8 | 10.3 | 942.7 | 659.9 | 3 | 28.29609504
277 | 0 | 0 | 191 | 0 | 968 | 856 | 180 | 32.32952964
401.8 | 94.7 | 0 | 147.4 | 11.4 | 946.8 | 852.1 | 3 | 41.09966436
154.8 | 183.4 | 0 | 193.3 | 9.1 | 1047.4 | 696.7 | 28 | 18.28766
446 | 24 | 79 | 162 | 11.64 | 967 | 712 | 56 | 56.14403068
271.3108 |  |  |  | 1.350914 | 981.269 | 760.6581 | 41.30425 | 29.86729
316.1 | 210.7 | 0 | 185.7 | 0 | 977 | 689.3 | 7 | 24.43779
|  |  |  | 2.19271 | 920.1594 | 623.3823 | 11.60469 | 32.61153
252 | 0 | 0 | 185 | 0 | 1111 | 784 | 28 | 19.69143456
310 | 143 | 111 | 168 | 22 | 914 | 651 | 28 | 33.68779736
266 | 114 | 0 | 228 | 0 | 932 | 670 | 90 | 47.02985
295.71 | 0 | 95.64 | 171.54 | 8.87 | 955.14 | 859.2 | 14 | 35.2322236
322 | 0 | 0 | 203 | 0 | 974 | 800 | 180 | 29.58541516
318.8 | 212.5 | 0 | 155.7 | 14.3 | 852.1 | 880.4 | 7 | 33.39821744
375 | 93.8 | 0 | 126.6 | 23.4 | 852.1 | 992.6 | 7 | 45.69846928
277.19 | 97.82 | 24.46 | 160.7 | 11.19 | 1061.7 | 782.46 | 3 | 30.44726016
254 | 0 | 0 | 198 | 0 | 968 | 863 | 365 | 29.7853632
251.81 | 0 | 99.94 | 146.14 | 12.35 | 1006 | 899.76 | 3 | 21.02212324
136.4 | 161.6 | 125.8 | 171.6 | 10.4 | 922.6 | 764.4 | 28 | 29.07313
339 | 0 | 0 | 197 | 0 | 968 | 781 | 28 | 32.03994972
153.6 | 144.2 | 112.3 | 220.1 | 10.1 | 923.2 | 657.9 | 28 | 16.50399
251.37 | 0 | 118.27 | 188.45 | 6.35 | 1028.4 | 757.73 | 28 | 32.66047812
339 | 0 | 0 | 197 | 0 | 968 | 781 | 7 | 20.96696516
212 | 0 | 124.78 | 159 | 7.84 | 1085.4 | 799.54 | 28 | 38.50033984
393 | 0 | 0 | 192 | 0 | 940.6 | 785.6 | 28 | 39.60488
164 | 163 | 128 | 197 | 8 | 961 | 641 | 28 | 27.234302
173 | 116 | 0 | 192 | 0 | 946.8 | 856.8 | 7 | 11.39221
491 | 26 | 123 | 201 | 3.93 | 822 | 699 | 3 | 29.54897
152.6 | 238.7 | 0 | 200 | 6.3 | 1001.8 | 683.9 | 28 | 26.85992
272.8 | 181.9 | 0 | 185.7 | 0 | 1012.4 | 714.3 | 28 | 31.38150014
425 | 106.3 | 0 | 153.5 | 16.5 | 852.1 | 887.1 | 28 | 60.2946762
149 | 153 | 194 | 192 | 8 | 935 | 623 | 28 | 24.5798194
250 | 0 | 95.69 | 187.42 | 5.53 | 956.86 | 861.17 | 14 | 24.91766264
339 | 0 | 0 | 197 | 0 | 968 | 781 | 365 | 38.89334116
181.38 | 0 | 167.01 | 169.59 | 7.56 | 1055.6 | 777.8 | 14 | 21.60128308
172.38 | 13.61 | 172.37 | 156.76 | 4.14 | 1006.3 | 856.4 | 28 | 33.68779736
475 | 0 | 0 | 228 | 0 | 932 | 594 | 28 | 39.28978986
167 | 75.4 | 167 | 164.03 | 7.91 | 1007.3 | 770.1 | 14 | 32.90179472
194.68 | 0 | 100.52 | 165.62 | 7.48 | 1006.4 | 905.9 | 28 | 25.72434956
236 | 157 | 0 | 192 | 0 | 972.6 | 749.1 | 28 | 32.88455782
218.85 | 0 | 124.13 | 158.49 | 11.33 | 1078.7 | 794.91 | 14 | 26.04840328
318.8 | 212.5 | 0 | 155.7 | 14.3 | 852.1 | 880.4 | 3 | 25.2003478
210.7 | 316.1 | 0 | 185.7 | 0 | 977 | 689.3 | 28 | 37.81362
313.3 | 0 | 113 | 178.5 | 8 | 1001.9 | 688.7 | 28 | 36.80492
305.3 | 203.5 | 0 | 203.5 | 0 | 965.4 | 631 | 90 | 54.59891
229.68 | 0 | 118.16 | 195.23 | 6.13 | 1028.1 | 757.63 | 3 | 13.35515012
366 | 187 | 0 | 191 | 7 | 824 | 757 | 28 | 65.90701084
229.97 | 0 | 118.31 | 195.47 | 4.63 | 1029.4 | 758.59 | 28 | 24.48329276
525 | 0 | 0 | 189 | 0 | 1125 | 613 | 270 | 67.11359384
446 | 24 | 79 | 162 | 11.61 | 967 | 712 | 3 | 35.36322404
255 | 0 | 0 | 192 | 0 | 889.8 | 945 | 3 | 8.204074924
167.95 | 42.08 | 163.83 | 121.75 | 5.72 | 1058.7 | 780.11 | 56 | 32.8535314
298.1 | 0 | 107.5 | 163.6 | 12.8 | 953.2 | 784 | 28 | 35.86585
186.2 | 124.1 | 0 | 185.7 | 0 | 1083.4 | 764.3 | 28 | 17.59681
167 | 75.4 | 167 | 164.03 | 7.91 | 1007.3 | 770.1 | 56 | 53.46196904
314 | 145 | 113 | 179 | 8 | 869 | 690 | 28 | 46.2293658
362.6 | 189 | 0 | 164.9 | 11.6 | 944.7 | 755.8 | 91 | 79.29663476
199.1692 | 298.7979 |  | 203.5 | 0 | 964.8397 | 637.3872 | 28 | 40.77137
424 | 22 | 132 | 168 | 8.92 | 822 | 750 | 56 | 74.36491
446 | 24 | 79 | 162 | 11.64 | 967 | 712 | 7 | 38.01770664
302.7908 |  | 92.17277 | 196.6788 | 7.218752 | 830.5127 | 843.0685 | 48.55902 | 33.06927
298 | 0 | 107 | 210 | 11 | 880 | 744 | 28 | 31.87447548
491 | 26 | 123 | 210 | 3.93 | 882 | 699 | 28 | 55.55108132
387 | 20 | 94 | 157 | 13.93 | 938 | 845 | 28 | 46.68441996
380 | 95 | 0 | 228 | 0 | 932 | 594 | 28 | 36.44777
157 | 214 | 152 | 200 | 9 | 819 | 704 | 28 | 33.05347944
362.6 | 189 | 0 | 164.9 | 11.6 | 944.7 | 755.8 | 56 | 77.29715436
277.19 | 97.82 | 24.46 | 160.7 | 11.19 | 1061.7 | 782.46 | 56 | 66.82401392
254 | 0 | 0 | 198 | 0 | 968 | 863 | 90 | 26.94472208
166.09 | 0 | 163.27 | 176.46 | 4.49 | 1058.6 | 780.09 | 100 | 33.5430074
246.83 | 0 | 125.08 | 143.3 | 11.99 | 1086.8 | 800.89 | 3 | 23.52492112
250.2 | 166.8 | 0 | 203.5 | 0 | 977.6 | 694.1 | 7 | 19.35014394
202 | 11 | 141 | 206 | 1.72 | 942 | 801 | 56 | 23.24519
153 | 145 | 0 | 178 | 8 | 1000 | 822 | 28 | 19.00885332
173.81 | 93.37 | 159.9 | 172.34 | 9.73 | 1007.2 | 746.6 | 100 | 50.93848688
122.6 | 183.9 | 0 | 203.5 | 0 | 958.2 | 800.1 | 90 | 33.19206
321 | 0 | 128 | 182 | 11 | 870 | 780 | 28 | 37.25928304
166.8 | 250.2 | 0 | 203.5 | 0 | 975.6 | 692.6 | 3 | 6.902344236
192 | 288 | 0 | 192 | 0 | 929.8 | 716.1 | 90 | 50.73233
|  |  |  | 4.819493 | 1021.352 | 702.9586 | 42.57007 | 27.45504
331 | 0 | 0 | 192 | 0 | 978 | 825 | 7 | 16.26473884
289 | 0 | 0 | 192 | 0 | 913.2 | 895.3 | 3 | 11.6549
322.5 | 148.6 | 0 | 185.8 | 8.5 | 951 | 709.5 | 28 | 52.42638
159.1 | 186.7 | 0 | 175.6 | 11.3 | 989.6 | 788.9 | 28 | 32.76804
153 | 102 | 0 | 192 | 0 | 888 | 943.1 | 3 | 4.782205536
252 | 0 | 0 | 186 | 0 | 1111 | 784 | 7 | 11.46598588
302 | 0 | 0 | 203 | 0 | 974 | 817 | 14 | 18.12632404
313.3 | 262.2 | 0 | 175.5 | 8.6 | 1046.9 | 611.8 | 91 | 66.59648684
167.95 | 42.08 | 163.83 | 121.75 | 5.72 | 1058.7 | 780.11 | 100 | 39.2311844
252.5 | 0 | 0 | 185.7 | 0 | 1111.6 | 784.3 | 7 | 11.48391
152 | 178 | 139 | 168 | 18 | 944 | 695 | 28 | 36.34917472
229.97 | 0 | 118.31 | 195.47 | 4.63 | 1029.4 | 758.59 | 56 | 31.53663224
313 | 0 | 113 | 178 | 8 | 1002 | 689 | 28 | 36.80422888
531.3 | 0 | 0 | 141.8 | 28.2 | 852.1 | 893.7 | 3 | 41.2996124
531.3 | 0 | 0 | 141.8 | 28.2 | 852.1 | 893.7 | 56 | 58.79851328
290.35 | 0 | 96.18 | 168.08 | 9.41 | 961.18 | 865 | 56 | 45.08483564
178.03 | 129.8 | 118.6 | 179.94 | 3.57 | 1007.3 | 746.8 | 56 | 48.58737372
213.5 | 0 | 174.24 | 159.21 | 11.66 | 1043.6 | 771.9 | 14 | 29.59230992
170.3 | 155.5 | 0 | 185.7 | 0 | 1026.6 | 724.3 | 28 | 25.72642
359 | 19 | 141 | 154 | 10.91 | 942 | 801 | 56 | 66.78068
380 | 0 | 0 | 228 | 0 | 932 | 670 | 180 | 53.10413
172.38 | 13.61 | 172.37 | 156.76 | 4.14 | 1006.3 | 856.4 | 56 | 35.852752
286.3 | 200.9 | 0 | 144.7 | 11.2 | 1004.6 | 803.7 | 28 | 67.69964844
225 | 0 | 0 | 181 | 0 | 1113 | 833 | 7 | 11.1695112
446 | 24 | 79 | 162 | 11.61 | 967 | 712 | 56 | 61.06688932
238.1 | 0 | 0 | 185.7 | 0 | 1118.8 | 789.3 | 28 | 17.57612
295.71 | 0 | 95.64 | 171.54 | 8.87 | 955.14 | 859.2 | 28 | 39.94134468
178.03 | 129.8 | 118.6 | 179.94 | 3.57 | 1007.3 | 746.8 | 3 | 20.72564856
255 | 0 | 0 | 192 | 0 | 889.8 | 945 | 28 | 18.74616
108.3 | 162.4 | 0 | 203.5 | 0 | 938.2 | 849 | 7 | 7.723510152
333 | 0 | 0 | 192 | 0 | 931.2 | 842.6 | 90 | 41.6802
159 | 209 | 161 | 201 | 7 | 848 | 669 | 28 | 30.88163004
164 | 0 | 200 | 181 | 13 | 849 | 846 | 28 | 15.08573488
540 | 0 | 0 | 162 | 2.5 | 1040 | 676 | 28 | 79.98611076
167.35 | 129.9 | 128.62 | 175.46 | 7.79 | 1006.3 | 746.6 | 14 | 31.81242264
218.23 | 54.64 | 123.78 | 140.75 | 11.91 | 1075.7 | 792.67 | 14 | 35.9561734
505 | 0 | 60 | 195 | 0 | 1030 | 630 | 28 | 64.0178466
251.81 | 0 | 99.94 | 146.14 | 12.35 | 1006 | 899.76 | 28 | 33.94290348
382 | 0 | 0 | 185 | 0 | 1047 | 739 | 28 | 37.42475728
236 | 0 | 0 | 193 | 0 | 968 | 885 | 7 | 9.99050724
158.8 | 238.2 | 0 | 185.7 | 0 | 1040.6 | 734.3 | 7 | 9.617500724
313.8 | 0 | 112.6 | 169.9 | 10.1 | 925.3 | 782.9 | 28 | 38.46104
| 0 |  |  | 0 | 990.6745 | 767.8554 | 34.69657 | 28.39926
307 | 0 | 0 | 193 | 0 | 968 | 812 | 365 | 36.14922668
425 | 106.3 | 0 | 153.5 | 16.5 | 852.1 | 887.1 | 91 | 65.19685056
173.54 | 50.05 | 173.53 | 164.77 | 6.47 | 1006.2 | 793.5 | 56 | 53.77223324
531.3 | 0 | 0 | 141.8 | 28.2 | 852.1 | 893.7 | 28 | 56.3991368
145 | 0 | 179 | 202 | 8 | 824 | 869 | 28 | 10.53519328
212 | 141.3 | 0 | 203.5 | 0 | 973.4 | 750 | 7 | 15.0305768
325 | 0 | 0 | 184 | 0 | 1063 | 783 | 7 | 17.54026944
346.1694 |  |  | 209.7845 | 0 | 996.916 | 759.5346 | 3 | 15.70044
389.9 | 189 | 0 | 145.9 | 22 | 944.7 | 755.8 | 3 | 40.59634688
359.8952 |  |  | 151.1948 | 12.8605 | 1132.993 | 647.553 | 28 | 61.18224
389.9 | 189 | 0 | 145.9 | 22 | 944.7 | 755.8 | 91 | 82.5992248
218.23 | 54.64 | 123.78 | 140.75 | 11.91 | 1075.7 | 792.67 | 100 | 63.52831864
393 | 0 | 0 | 192 | 0 | 940.6 | 785.6 | 3 | 19.19915
251.37 | 0 | 118.27 | 188.45 | 5.75 | 1028.4 | 757.73 | 3 | 17.22311048
155 | 0 | 143 | 193 | 9 | 1047 | 697 | 28 | 12.45883132
164.2 | 0 | 200.1 | 181.2 | 12.6 | 849.3 | 846 | 28 | 15.09125
485 | 0 | 0 | 146 | 0 | 1120 | 800 | 28 | 71.98818916
182.04 | 45.21 | 121.97 | 170.21 | 8.19 | 1059.4 | 780.65 | 28 | 31.2677366
379.5 | 151.2 | 0 | 153.9 | 15.9 | 1134.3 | 605 | 28 | 52.20022796
290.35 | 0 | 96.18 | 168.08 | 9.41 | 961.18 | 865 | 14 | 34.67374804
255 | 0 | 0 | 192 | 0 | 889.8 | 945 | 90 | 21.85915
252.31 | 0 | 98.75 | 146.25 | 14.17 | 987.76 | 889.01 | 28 | 50.60064364
475 | 118.8 | 0 | 181.1 | 8.9 | 852.1 | 781.5 | 56 | 72.29845336
480 | 0 | 0 | 192 | 0 | 936.2 | 712.2 | 90 | 54.31554
192 | 288 | 0 | 192 | 0 | 929.8 | 716.1 | 28 | 39.32151
314 | 145.3 | 113.2 | 178.9 | 8 | 869.1 | 690.2 | 28 | 46.23419
439 | 177 | 0 | 186 | 11.1 | 884.9 | 707.9 | 28 | 65.99664272
275.07 | 0 | 121.35 | 159.48 | 9.9 | 1053.6 | 777.5 | 100 | 58.60546
166 | 260 | 0 | 183 | 13 | 859 | 827 | 28 | 37.91428524
425 | 106.3 | 0 | 153.5 | 16.5 | 852.1 | 887.1 | 91 | 65.19685056
427.5 | 47.5 | 0 | 228 | 0 | 932 | 594 | 28 | 37.42752
350 | 0 | 0 | 186 | 0 | 1050 | 770 | 7 | 20.27748916
233.81 | 0 | 94.58 | 197.89 | 4.567 | 947.04 | 852.16 | 100 | 34.55653712
192 | 288 | 0 | 192 | 0 | 929.8 | 716.1 | 3 | 12.7884
331 | 0 | 0 | 192 | 0 | 1025 | 821 | 120 | 39.38286912
165 | 128.5 | 132.1 | 175.06 | 8.08 | 1005.8 | 746.6 | 28 | 46.38794528
310 | 0 | 0 | 192 | 0 | 970 | 850 | 360 | 38.11423328
425 | 106.3 | 0 | 153.5 | 16.5 | 852.1 | 887.1 | 91 | 65.19685056
310 | 0 | 0 | 192 | 0 | 1012 | 830 | 7 | 17.24379476
313.3 | 262.2 | 0 | 175.5 | 8.6 | 1046.9 | 611.8 | 56 | 64.90037588
318.8 | 212.5 | 0 | 155.7 | 14.3 | 852.1 | 880.4 | 91 | 68.09954452
380 | 95 | 0 | 228 | 0 | 932 | 594 | 365 | 43.6983
349 | 0 | 0 | 192 | 0 | 1056 | 809 | 90 | 40.65839972
203.5 | 135.7 | 0 | 185.7 | 0 | 1076.2 | 759.3 | 7 | 11.95758
262 | 111 | 86 | 195 | 5 | 895 | 733 | 28 | 33.7153764
387 | 20 | 94 | 157 | 14.32 | 938 | 845 | 7 | 36.83870268
339.2 | 0 | 0 | 185.7 | 0 | 1069.2 | 754.3 | 28 | 31.89999
425 | 106.3 | 0 | 151.4 | 18.6 | 936 | 803.7 | 3 | 36.3009114
296 | 0 | 0 | 192 | 0 | 1085 | 765 | 7 | 14.2032056
289 | 0 | 0 | 192 | 0 | 913.2 | 895.3 | 90 | 32.06822
213.76 | 98.06 | 24.52 | 181.74 | 6.65 | 1066 | 785.52 | 100 | 49.97322048
469 | 117.2 | 0 | 137.8 | 32.2 | 852.1 | 840.5 | 56 | 69.29923276
331 | 170 | 0 | 195 | 8 | 811 | 802 | 28 | 56.61287436
213.76 | 98.06 | 24.52 | 181.74 | 6.65 | 1066 | 785.52 | 3 | 13.18278112
166.09 | 0 | 163.27 | 176.46 | 4.49 | 1058.6 | 780.09 | 14 | 25.48303296
190.34 | 0 | 125.18 | 161.85 | 9.88 | 1088.1 | 802.59 | 3 | 9.4458212
540 | 0 | 0 | 173 | 0 | 1125 | 613 | 180 | 71.62276688
362.6 | 189 | 0 | 164.9 | 11.6 | 944.7 | 755.8 | 28 | 71.29871316
| 11.65744 |  |  | 7.298801 | 996.9673 | 820.6151 | 26.15935 | 24.40177
238.1 | 0 | 0 | 185.7 | 0 | 1118.8 | 789.3 | 7 | 10.33593
500 | 0 | 0 | 200 | 0 | 1125 | 613 | 28 | 44.0919902
222.36 | 0 | 96.67 | 189.29 | 4.46 | 967.08 | 870.32 | 14 | 24.44881896
427.5 | 47.5 | 0 | 228 | 0 | 932 | 594 | 365 | 43.6983
379.5 | 151.2 | 0 | 153.9 | 15.9 | 1134.3 | 605 | 7 | 47.09810556
183.9 | 122.6 | 0 | 203.5 | 0 | 959.2 | 800 | 90 | 32.53292506
359 | 19 | 141 | 154 | 10.91 | 942 | 801 | 3 | 23.63918
500 | 0 | 0 | 200 | 0 | 1125 | 613 | 270 | 55.15808
446 | 24 | 79 | 162 | 11.64 | 967 | 712 | 56 | 55.25460664
213.5 | 0 | 174.24 | 159.21 | 11.66 | 1043.6 | 771.9 | 100 | 52.95865156
380 | 0 | 0 | 228 | 0 | 932 | 670 | 365 | 52.5167
393 | 0 | 0 | 192 | 0 | 940.6 | 785.6 | 90 | 48.84662
339 | 0 | 0 | 197 | 0 | 968 | 781 | 3 | 13.22414968
261 | 100 | 78 | 201 | 9 | 864 | 761 | 28 | 32.39847724
349 | 0 | 0 | 192 | 0 | 1047 | 806 | 360 | 42.1269836
214.9 | 53.8 | 121.89 | 155.63 | 9.61 | 1014.3 | 780.58 | 28 | 52.20022796
305.3 | 203.5 | 0 | 203.5 | 0 | 965.4 | 631 | 28 | 43.377
451 | 0 | 0 | 165 | 11.25 | 1030 | 745 | 28 | 78.80021204
250 | 0 | 95.69 | 191.84 | 5.33 | 948.9 | 857.2 | 56 | 39.64487
212 | 0 | 124.78 | 159 | 7.84 | 1085.4 | 799.54 | 3 | 19.51906556
277 | 0 | 0 | 191 | 0 | 968 | 856 | 3 | 11.36256448
238 | 0 | 0 | 185 | 0 | 1118 | 789 | 28 | 17.54026944
251.37 | 0 | 118.27 | 192.94 | 5.75 | 1043.6 | 754.3 | 28 | 33.27411176
200 | 200 | 0 | 190 | 0 | 1145 | 660 | 28 | 49.24927068
379.5 | 151.2 | 0 | 153.9 | 15.9 | 1134.3 | 605 | 91 | 56.49566344
380 | 95 | 0 | 228 | 0 | 932 | 594 | 90 | 40.56325
295.8 | 0 | 0 | 185.7 | 0 | 1091.4 | 769.3 | 28 | 25.2169
102 | 153 | 0 | 192 | 0 | 887 | 942 | 3 | 4.565020596
266 | 114 | 0 | 228 | 0 | 932 | 670 | 270 | 51.73276
231.75 | 0 | 121.62 | 173.96 | 6.72 | 1056.4 | 778.45 | 56 | 42.69924868
252.1 | 97.1 | 75.6 | 193.8 | 8.3 | 835.5 | 821.4 | 28 | 33.3996
251.37 | 0 | 118.27 | 188.45 | 5.75 | 1028.4 | 757.73 | 100 | 43.58177796
145.7 | 172.6 | 0 | 181.9 | 3.4 | 985.8 | 816.8 | 28 | 23.74417
214.9 | 53.8 | 121.89 | 155.63 | 9.61 | 1014.3 | 780.58 | 100 | 56.63355864
200 | 133 | 0 | 192 | 0 | 965.4 | 806.2 | 90 | 43.25082948
108.3 | 162.4 | 0 | 203.5 | 0 | 938.2 | 849 | 28 | 20.59396
261.9 | 110.5 | 86.1 | 195.4 | 5 | 895.2 | 732.6 | 28 | 33.71882378
333 | 0 | 0 | 192 | 0 | 931.2 | 842.6 | 7 | 23.40495
133 | 200 | 0 | 192 | 0 | 927.4 | 839.2 | 3 | 6.883728384
540 | 0 | 0 | 173 | 0 | 1125 | 613 | 90 | 69.65776028
194.68 | 0 | 100.52 | 170.17 | 7.48 | 998 | 901.8 | 56 | 43.38872468
334 | 17.6 | 158 | 189 | 15.3 | 967 | 633 | 28 | 44.32641204
143.7 | 170.2 | 132.6 | 191.6 | 8.5 | 814.1 | 805.3 | 28 | 29.87086
385 | 0 | 0 | 186 | 0 | 966 | 763 | 28 | 31.35047372
376 | 0 | 0 | 214.6 | 0 | 1003.5 | 762.36 | 14 | 25.62092816
167 | 75.4 | 167 | 164.03 | 7.91 | 1007.3 | 770.1 | 3 | 15.52010476
375 | 93.8 | 0 | 126.6 | 23.4 | 852.1 | 992.6 | 3 | 28.99936056
297.8 | 137.2 | 106.9 | 201.3 | 6 | 878.4 | 655.3 | 28 | 53.52471
491 | 26 | 123 | 201 | 3.93 | 822 | 699 | 28 | 57.915984
160 | 188 | 146 | 203 | 11 | 829 | 710 | 28 | 32.83974188
362.6 | 189 | 0 | 164.9 | 11.6 | 944.7 | 755.8 | 7 | 22.89749796
194.68 | 0 | 100.52 | 170.17 | 7.48 | 998 | 901.8 | 3 | 12.17614616
439 | 177 | 0 | 186 | 11.1 | 884.9 | 707.9 | 3 | 39.300132
|  |  |  | 8.672339 | 876.1906 | 748.9976 | 18.62623 | 38.48246
272.8 | 105.1 | 81.8 | 209.7 | 9 | 904 | 679.7 | 28 | 37.17103
183.9 | 122.6 | 0 | 203.5 | 0 | 959.2 | 800 | 7 | 10.78754
200 | 133 | 0 | 192 | 0 | 965.4 | 806.2 | 28 | 30.43968
198.6 | 132.4 | 0 | 192 | 0 | 978.4 | 825.5 | 28 | 28.02168
516 | 0 | 0 | 162 | 8.26 | 801 | 802 | 28 | 41.36856
155 | 183 | 0 | 193 | 9 | 1047 | 697 | 28 | 18.28490352
135 | 0 | 166 | 180 | 10 | 961 | 805 | 28 | 13.29309728
237.5 | 237.5 | 0 | 228 | 0 | 932 | 594 | 365 | 38.99538
475 | 118.8 | 0 | 181.1 | 8.9 | 852.1 | 781.5 | 91 | 74.19451236
213.5 | 0 | 174.24 | 159.21 | 11.66 | 1043.6 | 771.9 | 3 | 15.60973664
339.2 | 0 | 0 | 185.7 | 0 | 1069.2 | 754.3 | 7 | 21.17932
156 | 178 | 187 | 221 | 7 | 854 | 614 | 28 | 29.41304616
173.81 | 93.37 | 159.9 | 172.34 | 9.73 | 1007.2 | 746.6 | 14 | 29.55094136
289 | 0 | 0 | 192 | 0 | 913.2 | 895.3 | 7 | 14.5969
321.3 | 164.2 | 0 | 190.5 | 4.6 | 870 | 774 | 28 | 57.21823
147.7381 | 16.80111 |  | 175.0204 | 8.815027 | 976.173 | 801.0732 | 52.16943 | 27.65026
296 | 0 | 0 | 192 | 0 | 1085 | 765 | 28 | 21.6495464
250.2 | 166.8 | 0 | 203.5 | 0 | 977.6 | 694.1 | 3 | 9.731264264
212.52 | 0 | 100.37 | 159.32 | 8.71 | 1007.8 | 903.59 | 56 | 42.54756396
275.07 | 0 | 121.35 | 159.48 | 9.9 | 1053.6 | 777.5 | 14 | 38.76923548
380 | 0 | 0 | 228 | 0 | 932 | 670 | 90 | 52.90832
310 | 0 | 0 | 192 | 0 | 1012 | 830 | 3 | 11.85209244
252.31 | 0 | 98.75 | 146.25 | 14.17 | 987.76 | 889.01 | 3 | 21.78054684
265 | 111 | 86 | 195 | 6 | 833 | 790 | 28 | 41.540929
166.09 | 0 | 163.27 | 176.46 | 4.49 | 1058.6 | 780.09 | 56 | 28.62704352
362.6 | 189 | 0 | 164.9 | 11.6 | 944.7 | 755.8 | 91 | 79.29663476
469 | 117.2 | 0 | 137.8 | 32.2 | 852.1 | 840.5 | 7 | 54.89607912
284 | 15 | 141 | 179 | 5.46 | 842 | 801 | 7 | 24.13166
139.6 | 209.4 | 0 | 192 | 0 | 1047 | 806.9 | 3 | 8.06342182
277.19 | 97.82 | 24.46 | 160.7 | 11.19 | 1061.7 | 782.46 | 28 | 63.14221208
385 | 0 | 0 | 186 | 0 | 966 | 763 | 3 | 14.69962832
145.4 | 0 | 178.9 | 201.7 | 7.8 | 824 | 868.7 | 28 | 10.53588
393 | 0 | 0 | 192 | 0 | 940 | 758 | 3 | 19.10537996
297.16 | 0 | 117.54 | 174.8 | 9.52 | 1022.8 | 753.45 | 14 | 36.9903874
251.37 | 0 | 118.27 | 192.94 | 5.75 | 1043.6 | 754.3 | 14 | 20.72564856
225 | 0 | 0 | 181 | 0 | 1113 | 833 | 28 | 17.3403214
326.5 | 0 | 137.9 | 199 | 10.8 | 801.1 | 792.5 | 28 | 38.63065
190.68 | 0 | 125.4 | 162.14 | 7.77 | 1090 | 804.01 | 100 | 40.56876784
310 | 0 | 0 | 192 | 0 | 1012 | 830 | 28 | 27.82725136
374 | 189.2 | 0 | 170.1 | 10.1 | 926.1 | 756.7 | 7 | 46.20178676
397 | 0 | 0 | 186 | 0 | 1040 | 734 | 28 | 36.93522932
190 | 190 | 0 | 228 | 0 | 932 | 670 | 28 | 40.85697
153 | 102 | 0 | 192 | 0 | 888 | 943.1 | 7 | 8.374375496
181.38 | 0 | 167.01 | 169.59 | 7.56 | 1055.6 | 777.8 | 3 | 13.62404576
155 | 184 | 143 | 194 | 9 | 880 | 699 | 28 | 28.98557104
178.03 | 129.8 | 118.6 | 179.94 | 3.57 | 1007.3 | 746.8 | 28 | 39.1622368
323.7 | 282.8 | 0 | 183.8 | 10.3 | 942.7 | 659.9 | 56 | 80.19984832
475 | 118.8 | 0 | 181.1 | 8.9 | 852.1 | 781.5 | 3 | 37.79707432
304 | 140 | 0 | 214 | 6 | 895 | 722 | 28 | 33.41890172
290.2 | 193.5 | 0 | 185.7 | 0 | 998.2 | 704.3 | 7 | 21.85915
165 | 128.5 | 132.1 | 175.06 | 8.08 | 1005.8 | 746.6 | 56 | 53.72396992
222.36 | 0 | 96.67 | 189.29 | 4.46 | 967.08 | 870.32 | 100 | 40.7135578
231.75 | 0 | 121.62 | 173.96 | 6.72 | 1056.4 | 778.45 | 28 | 33.72916592
213.76 | 98.06 | 24.52 | 181.74 | 6.65 | 1066 | 785.52 | 28 | 40.2309246
387 | 20 | 94 | 157 | 11.61 | 938 | 845 | 28 | 46.68441996
| 0 | 67.17686 | 170.8727 | 5.480436 | 1079.225 | 780.4017 | 20.24989 | 30.25251
239.6 | 359.4 | 0 | 185.7 | 0 | 941.6 | 664.3 | 28 | 39.43527
313.3 | 262.2 | 0 | 175.5 | 8.6 | 1046.9 | 611.8 | 28 | 59.79825348
144 | 15 | 195 | 176 | 6 | 1021 | 709 | 28 | 15.340841
424 | 22 | 132 | 168 | 8.92 | 822 | 750 | 3 | 32.10988
145.9 | 230.5 | 0 | 202.5 | 3.4 | 827 | 871.8 | 28 | 32.72046
288 | 192 | 0 | 192 | 0 | 932 | 717.8 | 28 | 38.8044
425 | 106.3 | 0 | 153.5 | 16.5 | 852.1 | 887.1 | 28 | 60.2946762
374 | 189.2 | 0 | 170.1 | 10.1 | 926.1 | 756.7 | 28 | 61.09446836
446 | 24 | 79 | 162 | 11.64 | 967 | 712 | 28 | 51.021224
155.6 | 243.5 | 0 | 180.3 | 10.7 | 1022 | 697.7 | 28 | 37.36339
198.6 | 132.4 | 0 | 192 | 0 | 978.4 | 825.5 | 3 | 9.131420144
339 | 0 | 0 | 197 | 0 | 968 | 781 | 180 | 36.44570136
289 | 133.7 | 0 | 194.9 | 5.5 | 924.1 | 760.1 | 28 | 46.24729
401.8 | 94.7 | 0 | 147.4 | 11.4 | 946.8 | 852.1 | 7 | 54.09628696
300 | 0 | 0 | 184 | 0 | 1075 | 795 | 7 | 15.57526284
218.85 | 0 | 124.13 | 158.49 | 11.33 | 1078.7 | 794.91 | 3 | 15.340841
212 | 0 | 124.78 | 159 | 7.84 | 1085.4 | 799.54 | 100 | 47.8151606
349 | 0 | 0 | 192 | 0 | 1047 | 806.9 | 3 | 15.04919
213.5 | 0 | 174.24 | 154.61 | 11.66 | 1052.3 | 775.48 | 3 | 17.36790044
194.68 | 0 | 100.52 | 165.62 | 7.48 | 1006.4 | 905.9 | 14 | 24.98661024
531.3 | 0 | 0 | 141.8 | 28.2 | 852.1 | 893.7 | 7 | 46.89815752
152.7 | 144.7 | 0 | 178.1 | 8 | 999.7 | 822.2 | 28 | 19.00954
266 | 112 | 87 | 178 | 10 | 910 | 745 | 28 | 39.41734292
349 | 0 | 0 | 192 | 0 | 1047 | 806 | 28 | 32.72253096
151 | 0 | 184 | 167 | 12 | 991 | 772 | 28 | 15.56836808
212.57 | 0 | 100.39 | 159.35 | 10.37 | 1003.8 | 903.79 | 100 | 47.73931824
133.1 | 210.2 | 0 | 195.7 | 3.1 | 949.4 | 795.3 | 28 | 28.938
194.68 | 0 | 100.52 | 170.17 | 7.48 | 998 | 901.8 | 28 | 37.2661778
382 | 0 | 0 | 186 | 0 | 1047 | 739 | 28 | 37.42475728
277.05 | 0 | 97.39 | 160.6 | 11.83 | 973.9 | 875.61 | 3 | 23.13881456
297.16 | 0 | 117.54 | 174.8 | 9.52 | 1022.8 | 753.45 | 28 | 47.401475
157 | 236 | 0 | 192 | 0 | 935.4 | 781.2 | 7 | 16.8894
295.71 | 0 | 95.64 | 171.54 | 8.87 | 955.14 | 859.2 | 100 | 52.04164848
425 | 106.3 | 0 | 153.5 | 16.5 | 852.1 | 887.1 | 56 | 64.30053176
388.6 | 97.1 | 0 | 157.9 | 12.1 | 852.1 | 925.7 | 28 | 50.69717028
313 | 161 | 0 | 178 | 10 | 917 | 759 | 28 | 52.44154456
236.9 | 91.7 | 71.5 | 246.9 | 6 | 852.9 | 695.4 | 28 | 28.6298
332.5 | 142.5 | 0 | 228 | 0 | 932 | 594 | 180 | 39.77931782
213.5 | 0 | 174.24 | 154.61 | 11.66 | 1052.3 | 775.48 | 100 | 59.30183076
236.2451 | 0 |  | 181.1054 | 4.894555 | 1044.795 | 777.0385 | 49.14995 | 32.66946
425 | 106.3 | 0 | 151.4 | 18.6 | 936 | 803.7 | 56 | 64.90037588
251.37 | 0 | 118.27 | 192.94 | 5.75 | 1043.6 | 754.3 | 100 | 40.14818748
102 | 153 | 0 | 192 | 0 | 887 | 942 | 90 | 25.46097
234 | 156 | 0 | 189 | 5.85 | 981 | 760 | 28 | 39.300132
141.3 | 212 | 0 | 203.5 | 0 | 971.8 | 748.5 | 3 | 4.827710952
249.1 | 0 | 98.75 | 158.11 | 12.8 | 987.76 | 889.01 | 14 | 28.6822016
475 | 0 | 0 | 228 | 0 | 932 | 594 | 180 | 42.62065
164.6 | 0 | 150.4 | 181.6 | 11.7 | 1023.3 | 728.9 | 28 | 18.03393
150 | 237 | 0 | 174 | 12 | 1069 | 675 | 28 | 37.43165204
136 | 162 | 126 | 172 | 10 | 923 | 764 | 28 | 29.06830816
165 | 128.5 | 132.1 | 175.06 | 8.08 | 1005.8 | 746.6 | 3 | 19.41564416
480 | 0 | 0 | 192 | 0 | 936.2 | 712.2 | 28 | 43.94237
192 | 288 | 0 | 192 | 0 | 929.8 | 716.1 | 7 | 21.48062478
475 | 0 | 0 | 228 | 0 | 932 | 594 | 90 | 42.22903
362.6 | 189 | 0 | 164.9 | 11.6 | 944.7 | 755.8 | 91 | 79.29663476
238.05 | 0 | 94.11 | 186.66 | 7 | 949.91 | 847.01 | 14 | 25.68987576
153.1 | 145 | 113 | 178.5 | 8 | 1001.9 | 688.7 | 28 | 25.55956
385 | 0 | 0 | 186 | 0 | 966 | 763 | 7 | 23.22155168
|  |  |  | 22.50841 | 861.9647 | 984.6519 | 54.93313 | 58.65475
155.2 | 183.9 | 143.2 | 193.8 | 9.2 | 879.6 | 698.5 | 28 | 28.99109
379.5 | 151.2 | 0 | 153.9 | 15.9 | 1134.3 | 605 | 56 | 54.89607912
375 | 0 | 0 | 186 | 0 | 1038 | 758 | 28 | 38.21075992
157 | 236 | 0 | 192 | 0 | 935.4 | 781.2 | 28 | 33.66436
181.38 | 0 | 167.01 | 169.59 | 7.56 | 1055.6 | 777.8 | 56 | 35.57006684
307 | 0 | 0 | 193 | 0 | 968 | 812 | 90 | 32.922479
133 | 200 | 0 | 192 | 0 | 927.4 | 839.2 | 7 | 13.66404
153 | 102 | 0 | 192 | 0 | 888 | 943.1 | 28 | 17.96429718
381.4 | 0 | 0 | 185.7 | 0 | 1104.6 | 784.3 | 28 | 22.48933
165 | 0 | 150 | 182 | 12 | 1023 | 729 | 28 | 18.0297974
342 | 38 | 0 | 228 | 0 | 932 | 670 | 365 | 56.14196
318.8 | 212.5 | 0 | 155.7 | 14.3 | 852.1 | 880.4 | 28 | 55.49592324
249.1 | 0 | 98.75 | 158.11 | 12.8 | 987.76 | 889.01 | 56 | 42.03045696
212.52 | 0 | 100.37 | 159.32 | 8.71 | 1007.8 | 903.59 | 14 | 26.31040416
540 | 0 | 0 | 173 | 0 | 1125 | 613 | 14 | 59.76377968
|  |  |  | 0.8348646 | 940.9728 | 684.6022 | 28 | 38.6311
233.81 | 0 | 94.58 | 197.89 | 4.567 | 947.04 | 852.16 | 14 | 22.13907436
337.9 | 189 | 0 | 174.9 | 9.5 | 944.7 | 755.8 | 7 | 35.10122316
|  |  |  | 0 | 1024.892 | 723.1594 | 16.30232 | 21.54642
116 | 173 | 0 | 192 | 0 | 909.8 | 891.9 | 3 | 6.280436884
236 | 0 | 0 | 194 | 0 | 968 | 885 | 14 | 12.83804312
439 | 177 | 0 | 186 | 11.1 | 884.9 | 707.9 | 91 | 73.29819356
290.35 | 0 | 96.18 | 168.08 | 9.41 | 961.18 | 865 | 28 | 34.73580088
160 | 250 | 0 | 168 | 12 | 1049 | 688 | 28 | 39.45181672
| 0 | 0.9232286 |  | 0.05720484 | 1124.742 | 614.4063 | 178.7779 | 50.8212
522 | 0 | 0 | 146 | 0 | 896 | 896 | 7 | 50.51101176
296 | 0 | 0 | 192 | 0 | 1085 | 765 | 90 | 29.39236188
350 | 0 | 0 | 203 | 0 | 974 | 775 | 28 | 27.3377234
202 | 11 | 141 | 206 | 1.72 | 942 | 801 | 7 | 15.06998
218.85 | 0 | 124.13 | 158.49 | 11.33 | 1078.7 | 794.91 | 56 | 37.2661778
427.5 | 47.5 | 0 | 228 | 0 | 932 | 594 | 7 | 35.0764
446 | 24 | 79 | 162 | 11.64 | 967 | 712 | 3 | 25.02108404
362.6 | 189 | 0 | 164.9 | 11.6 | 944.7 | 755.8 | 56 | 77.29715436
156 | 243 | 0 | 180 | 11 | 1022 | 698 | 28 | 37.36270444
531.3 | 0 | 0 | 141.8 | 28.2 | 852.1 | 893.7 | 91 | 59.19840936
139.6 | 209.4 | 0 | 192 | 0 | 1047 | 806.9 | 90 | 39.35805
424 | 22 | 132 | 178 | 8.48 | 822 | 750 | 56 | 65.69721
237.5 | 237.5 | 0 | 228 | 0 | 932 | 594 | 7 | 26.258
233.81 | 0 | 94.58 | 197.89 | 4.567 | 947.04 | 852.16 | 28 | 22.83544512
259.9 | 100.6 | 78.4 | 170.6 | 10.4 | 935.7 | 762.9 | 28 | 49.77327244
202 | 11 | 141 | 206 | 1.72 | 942 | 801 | 28 | 21.96670536
252 | 0 | 0 | 185 | 0 | 1111 | 784 | 7 | 13.71367764
331 | 0 | 0 | 192 | 0 | 879 | 825 | 3 | 13.52062436
446 | 24 | 79 | 162 | 11.64 | 967 | 712 | 7 | 39.300132
251.37 | 0 | 118.27 | 188.45 | 6.35 | 1028.4 | 757.73 | 100 | 44.20920112
322 | 0 | 0 | 203 | 0 | 974 | 800 | 14 | 20.77391188
500 | 0 | 0 | 200 | 0 | 1125 | 613 | 14 | 36.93522932
167.95 | 42.08 | 163.83 | 121.75 | 5.72 | 1058.7 | 780.11 | 14 | 17.8229546
380 | 95 | 0 | 228 | 0 | 932 | 594 | 270 | 41.15137506
273 | 0 | 90 | 199 | 11 | 931 | 762 | 28 | 32.23989776
173.54 | 50.05 | 173.53 | 164.77 | 6.47 | 1006.2 | 793.5 | 28 | 38.20386516
| 20.48167 |  |  | 10.58743 | 967.0117 | 735.2092 | 17.2199 | 27.32155
214.9 | 53.8 | 121.89 | 155.63 | 9.61 | 1014.3 | 780.58 | 3 | 18.01600788
213.72 | 98.05 | 24.51 | 181.71 | 6.86 | 1065.8 | 785.38 | 3 | 17.9953236
332.5 | 142.5 | 0 | 228 | 0 | 932 | 594 | 90 | 37.72192
288 | 192 | 0 | 192 | 0 | 932 | 717.8 | 3 | 16.10960674
309.1003 | 146.5217 |  | 178.5792 | 7.818303 | 1001.314 | 690.3514 | 28 | 40.79795
376 | 0 | 0 | 214.6 | 0 | 1003.5 | 762.36 | 3 | 16.27852836
194.68 | 0 | 100.52 | 170.17 | 7.48 | 998 | 901.8 | 100 | 44.27814872
| 34.57818 | 0 |  | 0 | 939.2038 | 684.4077 | 245.9572 | 51.17314
236 | 157 | 0 | 192 | 0 | 972.6 | 749.1 | 90 | 47.78207
266.2 | 112.3 | 87.5 | 177.9 | 10.4 | 909.7 | 744.5 | 28 | 39.42148
150 | 236.8 | 0 | 173.8 | 11.9 | 1069.3 | 674.8 | 28 | 37.43165204
162 | 190 | 148 | 179 | 19 | 838 | 741 | 28 | 33.75674496
194.68 | 0 | 100.52 | 165.62 | 7.48 | 1006.4 | 905.9 | 3 | 12.45193656
148.1 | 0 | 182.1 | 181.4 | 15 | 838.9 | 884.3 | 28 | 15.52631
154.8 | 0 | 142.8 | 193.3 | 9.1 | 877.2 | 867.7 | 28 | 9.738159024
491 | 26 | 123 | 210 | 3.93 | 882 | 699 | 56 | 59.59043
390.2949 |  | 33.31688 |  | 14.69534 | 859.2909 | 842.9274 | 12.83045 | 42.15842
299.8 | 0 | 119.8 | 211.5 | 9.9 | 878.2 | 727.6 | 28 | 23.83587
203.5 | 135.7 | 0 | 185.7 | 0 | 1076.2 | 759.3 | 28 | 22.62998
362.6 | 189 | 0 | 164.9 | 11.6 | 944.7 | 755.8 | 56 | 77.29715436
102 | 153 | 0 | 192 | 0 | 887 | 942 | 28 | 17.27551
325.6 | 166.4 | 0 | 174 | 8.9 | 881.6 | 790 | 28 | 61.23581094
374 | 189.2 | 0 | 170.1 | 10.1 | 926.1 | 756.7 | 91 | 64.90037588
122.6 | 183.9 | 0 | 203.5 | 0 | 958.2 | 800.1 | 3 | 3.31982694
339 | 0 | 0 | 185 | 0 | 1060 | 754 | 28 | 31.6469484
362.6 | 189 | 0 | 164.9 | 11.6 | 944.7 | 755.8 | 56 | 77.29715436
312.7 | 144.7 | 0 | 127.3 | 8 | 999.7 | 822.2 | 28 | 44.5236
540 | 0 | 0 | 173 | 0 | 1125 | 613 | 3 | 41.63745564
264.5 | 111 | 86.5 | 195.5 | 5.9 | 832.6 | 790.4 | 28 | 41.54231
362.6 | 189 | 0 | 164.9 | 11.6 | 944.7 | 755.8 | 7 | 55.89581932
167.95 | 42.08 | 163.83 | 121.75 | 5.72 | 1058.7 | 780.11 | 28 | 24.24197616
331 | 0 | 0 | 192 | 0 | 978 | 825 | 28 | 31.44700036
425 | 106.3 | 0 | 153.5 | 16.5 | 852.1 | 887.1 | 7 | 49.20100736
178.03 | 129.8 | 118.6 | 179.94 | 3.57 | 1007.3 | 746.8 | 14 | 34.23937816
165 | 0.02 | 143.57 | 163.81 | 0 | 1005.6 | 900.9 | 14 | 16.87837248
166 | 259.7 | 0 | 183.2 | 12.7 | 858.8 | 826.8 | 28 | 37.91704
381.4 | 0 | 0 | 185.7 | 0 | 1104.6 | 784.3 | 7 | 14.54104884
158 | 0 | 195 | 220 | 11 | 898 | 713 | 28 | 8.53571288
173 | 116 | 0 | 192 | 0 | 946.8 | 856.8 | 3 | 6.940954892
425 | 106.3 | 0 | 151.4 | 18.6 | 936 | 803.7 | 28 | 61.79773388
304 | 76 | 0 | 228 | 0 | 932 | 670 | 90 | 49.18515
401.8 | 94.7 | 0 | 147.4 | 11.4 | 946.8 | 852.1 | 56 | 73.69808964
356 | 119 | 0 | 160 | 9.03 | 1061 | 657 | 28 | 58.99846132
| 111.5391 | 0 |  | 5.353875 | 1028.508 | 766.6458 | 14.15391 | 24.16588
212.07 | 0 | 121.62 | 180.31 | 5.69 | 1057.6 | 779.32 | 56 | 34.20490436
305.3 | 203.5 | 0 | 203.5 | 0 | 965.4 | 631 | 7 | 25.89396
144.8 | 0 | 133.6 | 180.8 | 11.1 | 979.5 | 811.5 | 28 | 13.20209
149.5 | 236 | 0 | 175.8 | 12.6 | 846.8 | 892.7 | 28 | 32.96384756
266 | 114 | 0 | 228 | 0 | 932 | 670 | 28 | 45.85429
313 | 0 | 0 | 178 | 8 | 1000 | 822 | 28 | 25.0969264
237.5 | 237.5 | 0 | 228 | 0 | 932 | 594 | 28 | 30.07977
173.81 | 93.37 | 159.9 | 172.34 | 9.73 | 1007.2 | 746.6 | 56 | 48.9872698
183.9 | 122.6 | 0 | 203.5 | 0 | 959.2 | 800 | 3 | 4.903553312
250 | 0 | 95.69 | 187.42 | 5.53 | 956.86 | 861.17 | 100 | 42.34761592
290.35 | 0 | 96.18 | 168.08 | 9.41 | 961.18 | 865 | 100 | 48.97348028
298 | 0 | 107 | 186 | 6 | 879 | 815 | 28 | 42.63719584
228 | 342.1 | 0 | 185.7 | 0 | 955.8 | 674.3 | 28 | 39.69934
307 | 0 | 0 | 193 | 0 | 968 | 812 | 3 | 12.54156844
310 | 0 | 0 | 192 | 0 | 970 | 850 | 7 | 14.98920824
322 | 0 | 0 | 203 | 0 | 974 | 800 | 28 | 25.17966352
310 | 142.8 | 0 | 167.9 | 10 | 914.3 | 804 | 28 | 45.30478
212.57 | 0 | 100.39 | 159.35 | 10.37 | 1003.8 | 903.79 | 56 | 44.39535964
236 | 0 | 0 | 193 | 0 | 968 | 885 | 365 | 25.08313688
168.88 | 42.22 | 124.25 | 158.33 | 10.83 | 1080.8 | 796.15 | 56 | 39.14844728
190.34 | 0 | 125.18 | 166.61 | 9.88 | 1079 | 798.9 | 3 | 12.5484632
318.8 | 212.5 | 0 | 155.7 | 14.3 | 852.1 | 880.4 | 56 | 66.10006412
336 | 0 | 0 | 182 | 3 | 986 | 817 | 28 | 44.86420332
295 | 0 | 0 | 185 | 0 | 1069 | 769 | 7 | 14.79615496
400 | 0 | 0 | 187 | 0 | 1025 | 745 | 7 | 30.14389072
317.9 | 0 | 126.5 | 209.7 | 5.7 | 860.5 | 736.6 | 28 | 40.06200298
393 | 0 | 0 | 192 | 0 | 940.6 | 785.6 | 7 | 27.74245
144 | 170 | 133 | 192 | 8 | 814 | 805 | 28 | 29.86810032
387 | 20 | 94 | 157 | 14.32 | 938 | 845 | 3 | 22.752708
250.2 | 166.8 | 0 | 203.5 | 0 | 977.6 | 694.1 | 28 | 36.96419
388.6 | 97.1 | 0 | 157.9 | 12.1 | 852.1 | 925.7 | 56 | 55.19944856
425 | 106.3 | 0 | 153.5 | 16.5 | 852.1 | 887.1 | 56 | 64.30053176
302 | 0 | 0 | 203 | 0 | 974 | 817 | 28 | 21.7529678
213.74 | 0 | 174.74 | 154.79 | 10.16 | 1053.5 | 776.35 | 14 | 33.72916592
321 | 164 | 0 | 190 | 5 | 870 | 774 | 28 | 57.21271848
279.8 | 128.9 | 100.4 | 172.4 | 9.5 | 825.1 | 804.9 | 28 | 52.82696
108.3 | 162.4 | 0 | 203.5 | 0 | 938.2 | 849 | 90 | 29.23171
349 | 0 | 0 | 192 | 0 | 1047 | 806 | 3 | 14.98920824
213.74 | 0 | 174.74 | 154.79 | 10.16 | 1053.5 | 776.35 | 100 | 50.07664188
173.54 | 50.05 | 173.53 | 164.77 | 6.47 | 1006.2 | 793.5 | 100 | 56.06129356
252.31 | 0 | 98.75 | 146.25 | 14.17 | 987.76 | 889.01 | 14 | 42.29245784
222.36 | 0 | 96.67 | 189.29 | 4.46 | 967.08 | 870.32 | 28 | 24.8900836
425 | 106.3 | 0 | 153.5 | 16.5 | 852.1 | 887.1 | 28 | 60.2946762
143.8 | 136.3 | 106.2 | 178.1 | 7.5 | 941.5 | 774.3 | 28 | 26.14769
236 | 0 | 0 | 194 | 0 | 968 | 885 | 90 | 21.94602108
375 | 93.8 | 0 | 126.6 | 23.4 | 852.1 | 992.6 | 56 | 60.19814956
540 | 0 | 0 | 173 | 0 | 1125 | 613 | 7 | 52.61391356
|  | 21.72255 |  | 1.616441 | 948.928 | 807.2619 | 17.58899 | 22.61595
194.68 | 0 | 100.52 | 165.62 | 7.48 | 1006.4 | 905.9 | 56 | 33.96358776
236 | 0 | 0 | 193 | 0 | 968 | 885 | 180 | 24.10408096
251.37 | 0 | 118.27 | 188.45 | 6.35 | 1028.4 | 757.73 | 3 | 13.12072828
182.04 | 45.21 | 121.97 | 170.21 | 8.19 | 1059.4 | 780.65 | 100 | 48.67011084
153.1 | 145 | 113 | 178.5 | 8 | 867.2 | 824 | 28 | 26.23318
250 | 180 | 95 | 159 | 9.45 | 860 | 800 | 28 | 67.86512268
469 | 117.2 | 0 | 137.8 | 32.2 | 852.1 | 840.5 | 28 | 66.89985628
337.9 | 189 | 0 | 174.9 | 9.5 | 944.7 | 755.8 | 91 | 67.79617508
190.68 | 0 | 125.4 | 162.14 | 7.77 | 1090 | 804.01 | 56 | 35.34253976
167 | 75.4 | 167 | 164.03 | 7.91 | 1007.3 | 770.1 | 28 | 41.40992856
144 | 0 | 175 | 158 | 18 | 943 | 844 | 28 | 15.41668336
238.05 | 0 | 94.11 | 186.66 | 7 | 949.91 | 847.01 | 28 | 30.2335226
250 | 0 | 95.69 | 191.84 | 5.33 | 948.9 | 857.2 | 3 | 8.48744956
148 | 0 | 137 | 158 | 16 | 1002 | 830 | 28 | 17.95395504
237 | 92 | 71 | 247 | 6 | 853 | 695 | 28 | 28.62704352
148.5 | 139.4 | 108.6 | 192.7 | 6.1 | 892.4 | 780 | 28 | 23.6966
296 | 0 | 107 | 221 | 11 | 819 | 778 | 28 | 31.41942132
160.2 | 188 | 146.4 | 203.2 | 11.3 | 828.7 | 709.7 | 28 | 35.31427
362.6 | 189 | 0 | 164.9 | 11.6 | 944.7 | 755.8 | 28 | 71.29871316
375 | 0 | 0 | 186 | 0 | 1038 | 758 | 7 | 26.0621928
285 | 190 | 0 | 163 | 7.6 | 1031 | 685 | 28 | 53.57917996
143 | 169 | 143 | 191 | 8 | 967 | 643 | 28 | 29.72331036
152 | 0 | 112 | 184 | 8 | 992 | 816 | 28 | 12.17614616
349 | 0 | 0 | 192 | 0 | 1056 | 809 | 120 | 40.85834776
349.2861 |  |  | 170.3175 | 9.281065 | 972.7471 | 757.6392 | 7.997705 | 32.5721
166.09 | 0 | 163.27 | 176.46 | 4.49 | 1058.6 | 780.09 | 3 | 10.76272036
250 | 0 | 0 | 182 | 0 | 1100 | 820 | 7 | 12.73462172
540 | 0 | 0 | 162 | 2.5 | 1055 | 676 | 28 | 61.88736576
322 | 149 | 0 | 186 | 8 | 951 | 709 | 28 | 52.42086028
148 | 175 | 0 | 171 | 2 | 1000 | 828 | 28 | 26.91714304
425 | 106.3 | 0 | 153.5 | 16.5 | 852.1 | 887.1 | 3 | 33.39821744
307 | 0 | 0 | 193 | 0 | 968 | 812 | 28 | 27.53077668
149 | 117.6 | 91.7 | 182.9 | 7.1 | 953.4 | 780.3 | 28 | 23.52423
276 | 116 | 90 | 180 | 9 | 870 | 768 | 28 | 44.27814872
528 | 0 | 0 | 185 | 6.86 | 920 | 720 | 28 | 56.83350668
|  |  |  | 6.340785 | 1054.213 | 782.3479 | 26.25666 | 24.48563
382 | 0 | 0 | 185 | 0 | 1047 | 739 | 7 | 24.00065956
424 | 22 | 132 | 168 | 8.92 | 822 | 750 | 28 | 72.09850532
212 | 0 | 124.78 | 159 | 7.84 | 1085.4 | 799.54 | 56 | 45.08483564
154 | 174 | 185 | 228 | 7 | 845 | 612 | 28 | 24.3385028
250 | 0 | 95.69 | 191.84 | 5.33 | 948.9 | 857.2 | 28 | 27.22051248
387 | 20 | 94 | 157 | 11.61 | 938 | 845 | 56 | 61.45989064
273 | 105 | 82 | 210 | 9 | 904 | 680 | 28 | 37.16965116
439 | 177 | 0 | 186 | 11.1 | 884.9 | 707.9 | 7 | 56.09576736
212 | 141.3 | 0 | 203.5 | 0 | 973.4 | 750 | 3 | 6.8085755
213.72 | 98.05 | 24.51 | 181.71 | 6.86 | 1065.8 | 785.38 | 56 | 50.77301264
146.5 | 114.6 | 89.3 | 201.9 | 8.8 | 860 | 829.5 | 28 | 19.98790924
236 | 0 | 0 | 194 | 0 | 968 | 885 | 28 | 18.41590396
236 | 157 | 0 | 192 | 0 | 972.6 | 749.1 | 7 | 20.41607
218.85 | 0 | 124.13 | 158.49 | 11.33 | 1078.7 | 794.91 | 100 | 46.2293658
480 | 0 | 0 | 192 | 0 | 936 | 721 | 3 | 24.39366088
133 | 200 | 0 | 192 | 0 | 927.4 | 839.2 | 28 | 27.87483
336.5 | 0 | 0 | 181.9 | 3.4 | 985.8 | 816.8 | 28 | 44.86834
213.72 | 98.05 | 24.51 | 181.71 | 6.86 | 1065.8 | 785.38 | 100 | 53.90323368
525 | 0 | 0 | 189 | 0 | 1125 | 613 | 28 | 55.94408264
260 | 101 | 78 | 171 | 10 | 936 | 763 | 28 | 49.77327244
166.8 | 250.2 | 0 | 203.5 | 0 | 975.6 | 692.6 | 7 | 15.74832
251.81 | 0 | 99.94 | 146.14 | 12.35 | 1006 | 899.76 | 56 | 44.14025352
141.3 | 212 | 0 | 203.5 | 0 | 971.8 | 748.5 | 28 | 29.89223198
172.38 | 13.61 | 172.37 | 156.76 | 4.14 | 1006.3 | 856.4 | 3 | 21.29101888
139.7 | 163.9 | 127.7 | 236.7 | 5.8 | 868.6 | 655.6 | 28 | 35.22532884
173 | 116 | 0 | 192 | 0 | 946.8 | 856.8 | 90 | 32.10269
277.19 | 97.82 | 24.46 | 160.7 | 11.19 | 1061.7 | 782.46 | 100 | 66.9481196
212.52 | 0 | 100.37 | 159.32 | 8.71 | 1007.8 | 903.59 | 100 | 42.919881
281 | 0 | 0 | 186 | 0 | 1104 | 774 | 7 | 14.49968028
200 | 0 | 0 | 180 | 0 | 1125 | 845 | 7 | 7.83934212
325 | 0 | 0 | 184 | 0 | 1063 | 783 | 28 | 30.57136584
251.37 | 0 | 118.27 | 188.45 | 6.35 | 1028.4 | 757.73 | 56 | 36.63875464
376 | 0 | 0 | 214.6 | 0 | 1003.5 | 762.36 | 28 | 31.97100212
516 | 0 | 0 | 162 | 8.2 | 801 | 802 | 28 | 41.36856
167.95 | 42.08 | 163.83 | 121.75 | 5.72 | 1058.7 | 780.11 | 3 | 7.74971024
221.7017 | 0 |  | 169.0145 | 9.774306 | 1062.5 | 785.5562 | 6.229531 | 19.72446
162 | 214 | 164 | 202 | 10 | 820 | 680 | 28 | 30.6472082
446 | 24 | 79 | 162 | 11.64 | 967 | 712 | 28 | 44.42293868
213.74 | 0 | 174.74 | 154.79 | 10.16 | 1053.5 | 776.35 | 56 | 46.6430514
491 | 26 | 123 | 201 | 3.93 | 822 | 699 | 7 | 37.92118
400 | 0 | 0 | 187 | 0 | 1025 | 745 | 28 | 43.69898888
|  |  |  | 11.11468 | 1047.673 | 787.2953 | 28 | 25.36831
500 | 0 | 0 | 200 | 0 | 1125 | 613 | 180 | 51.04190828
297.16 | 0 | 117.54 | 174.8 | 9.52 | 1022.8 | 753.45 | 3 | 21.91154728
181.9 | 272.8 | 0 | 185.7 | 0 | 1012.4 | 714.3 | 28 | 27.9355
254 | 0 | 0 | 198 | 0 | 968 | 863 | 180 | 27.62730332
| 108.5137 |  |  | 7.583499 | 984.3895 | 792.0132 | 75.65799 | 53.53727
313 | 145 | 0 | 178 | 8 | 1002 | 689 | 28 | 41.05140104
203.5 | 305.3 | 0 | 203.5 | 0 | 963.4 | 630 | 7 | 19.53906
330.5 | 169.6 | 0 | 194.9 | 8.1 | 811 | 802.3 | 28 | 56.61908
193.5 | 290.2 | 0 | 185.7 | 0 | 998.2 | 704.3 | 28 | 32.62669
173 | 116 | 0 | 192 | 0 | 946.8 | 856.8 | 28 | 24.28197
135.7 | 203.5 | 0 | 185.7 | 0 | 1076.2 | 759.3 | 28 | 18.19871902
525 | 0 | 0 | 189 | 0 | 1125 | 613 | 180 | 61.92183956
379.5 | 151.2 | 0 | 153.9 | 15.9 | 1134.3 | 605 | 3 | 28.59946448
229.68 | 0 | 118.16 | 195.23 | 6.13 | 1028.1 | 757.63 | 56 | 31.35047372
203.5 | 305.3 | 0 | 203.5 | 0 | 963.4 | 630 | 28 | 41.68434
374.3 | 0 | 0 | 190.2 | 6.7 | 1013.2 | 730.4 | 28 | 39.05606
389.9 | 189 | 0 | 145.9 | 22 | 944.7 | 755.8 | 56 | 79.40005616
359 | 19 | 141 | 154 | 10.91 | 942 | 801 | 28 | 59.49488404
237.5 | 237.5 | 0 | 228 | 0 | 932 | 594 | 270 | 38.40795
480 | 0 | 0 | 192 | 0 | 936.2 | 712.2 | 3 | 24.40469
388.6 | 97.1 | 0 | 157.9 | 12.1 | 852.1 | 925.7 | 91 | 57.59882504
122.6 | 183.9 | 0 | 203.5 | 0 | 958.2 | 800.1 | 28 | 24.29093
287.3 | 120.5 | 93.9 | 187.6 | 9.2 | 904.4 | 695.9 | 28 | 43.79827
313.3 | 145 | 0 | 178.5 | 8 | 1001.9 | 688.7 | 28 | 41.05347
154.8 | 0 | 142.8 | 193.3 | 9.1 | 1047.4 | 696.7 | 28 | 12.45952
446 | 24 | 79 | 162 | 10.3 | 967 | 712 | 56 | 54.76507868
349 | 0 | 0 | 192 | 0 | 1056 | 809 | 28 | 33.60506024
145 | 0 | 134 | 181 | 11 | 979 | 812 | 28 | 13.19657064
425 | 106.3 | 0 | 153.5 | 16.5 | 852.1 | 887.1 | 7 | 49.20100736
210.7 | 316.1 | 0 | 185.7 | 0 | 977 | 689.3 | 7 | 21.81985
229.68 | 0 | 118.16 | 195.23 | 6.13 | 1028.1 | 757.63 | 14 | 22.31833812
480 | 0 | 0 | 192 | 0 | 936 | 721 | 90 | 54.27555072
288 | 121 | 0 | 177 | 7 | 908 | 829 | 28 | 42.13387836
135.7 | 203.5 | 0 | 185.7 | 0 | 1076.2 | 759.3 | 7 | 7.507014688
288 | 192 | 0 | 192 | 0 | 932 | 717.8 | 7 | 23.52354
178.03 | 129.8 | 118.6 | 179.94 | 3.57 | 1007.3 | 746.8 | 100 | 49.99390476
151 | 0 | 185 | 167 | 16 | 1074 | 678 | 28 | 13.45857152
239.6 | 359.4 | 0 | 185.7 | 0 | 941.6 | 664.3 | 7 | 25.42236
132 | 207 | 161 | 179 | 5 | 867 | 736 | 28 | 33.3016908
304.8 | 0 | 99.6 | 196 | 9.8 | 959.4 | 705.2 | 28 | 30.12320644
212.07 | 0 | 121.62 | 180.31 | 5.69 | 1057.6 | 779.32 | 28 | 24.90387312
333 | 17.5 | 163 | 167 | 17.9 | 996 | 652 | 28 | 47.27736932
302 | 0 | 0 | 203 | 0 | 974 | 817 | 180 | 26.74477404
149 | 139 | 109 | 193 | 6 | 892 | 780 | 28 | 23.69039536
145 | 116 | 119 | 184 | 5.7 | 833 | 880 | 28 | 29.15794004
385 | 0 | 0 | 186 | 0 | 966 | 763 | 14 | 27.923778
154.8 | 183.4 | 0 | 193.3 | 9.1 | 877.2 | 867.7 | 28 | 23.786922
190.34 | 0 | 125.18 | 161.85 | 9.88 | 1088.1 | 802.59 | 56 | 38.56239268
198.6 | 132.4 | 0 | 192 | 0 | 978.4 | 825.5 | 360 | 44.29608
331 | 0 | 0 | 192 | 0 | 978 | 825 | 180 | 38.99676256
250 | 0 | 0 | 182 | 0 | 1100 | 820 | 28 | 20.87043852
321.4 | 0 | 127.9 | 182.5 | 11.5 | 870.1 | 779.7 | 28 | 37.26549
313.3 | 145 | 0 | 178.5 | 8 | 867.2 | 824 | 28 | 40.92523
277 | 0 | 0 | 191 | 0 | 968 | 856 | 28 | 25.96566616
296 | 0 | 0 | 186 | 0 | 1090 | 769 | 7 | 18.91232668
333 | 0 | 0 | 192 | 0 | 931.2 | 842.6 | 28 | 31.96687
310 | 0 | 0 | 192 | 0 | 1012 | 830 | 120 | 38.70028788
| 92.74037 | 75.44732 | 168.3447 | 8.17736 | 1001.612 | 772.7386 | 19.3343 | 38.86909
133 | 200 | 0 | 192 | 0 | 927.4 | 839.2 | 90 | 36.58842
475 | 118.8 | 0 | 181.1 | 8.9 | 852.1 | 781.5 | 7 | 55.59934464
393 | 0 | 0 | 192 | 0 | 940 | 758 | 28 | 39.58281716
331 | 0 | 0 | 192 | 0 | 1025 | 821 | 7 | 17.43684804
316.1 | 210.7 | 0 | 185.7 | 0 | 977 | 689.3 | 28 | 38.70028788
165 | 0.02 | 143.57 | 163.81 | 0 | 1005.6 | 900.9 | 3 | 14.39625888
491 | 26 | 123 | 210 | 3.93 | 882 | 699 | 7 | 33.48883
380 | 95 | 0 | 228 | 0 | 932 | 594 | 180 | 40.75906
198.6 | 132.4 | 0 | 192 | 0 | 978.4 | 825.5 | 180 | 41.7195
135 | 105 | 193 | 196 | 6 | 965 | 643 | 28 | 21.91154728
295 | 0 | 0 | 185 | 0 | 1069 | 769 | 28 | 25.17966352
153 | 239 | 0 | 200 | 6 | 1002 | 684 | 28 | 26.8550902
190.68 | 0 | 125.4 | 162.14 | 7.77 | 1090 | 804.01 | 14 | 21.0634918
362.6 | 189 | 0 | 164.9 | 11.6 | 944.7 | 755.8 | 28 | 71.29871316
342 | 38 | 0 | 228 | 0 | 932 | 670 | 180 | 52.1243856
141.9 | 166.6 | 129.7 | 173.5 | 10.9 | 882.6 | 785.3 | 28 | 44.61186
213.72 | 98.05 | 24.51 | 181.71 | 6.86 | 1065.8 | 785.38 | 14 | 30.38520732
387 | 20 | 94 | 157 | 13.93 | 938 | 845 | 3 | 25.510612
382 | 0 | 0 | 186 | 0 | 1047 | 739 | 7 | 24.00065956
376 | 0 | 0 | 214.6 | 0 | 1003.5 | 762.36 | 100 | 43.0577762
181.38 | 0 | 167.01 | 169.59 | 7.56 | 1055.6 | 777.8 | 100 | 45.3675208
251.37 | 0 | 118.27 | 192.94 | 5.75 | 1043.6 | 754.3 | 3 | 11.98309288
236 | 157 | 0 | 192 | 0 | 972.6 | 749.1 | 3 | 13.5654403
397 | 17.2 | 158 | 167 | 20.8 | 967 | 633 | 28 | 55.64760796
382.5 | 0 | 0 | 185.7 | 0 | 1047.8 | 739.3 | 28 | 37.43786
355 | 19 | 97 | 145 | 12.25 | 967 | 871 | 28 | 55.45455468
337.9 | 189 | 0 | 174.9 | 9.5 | 944.7 | 755.8 | 28 | 49.89737812
310 | 0 | 0 | 192 | 0 | 971 | 850.6 | 3 | 9.86640156
446 | 24 | 79 | 162 | 11.61 | 967 | 712 | 28 | 57.02655996
157 | 236 | 0 | 192 | 0 | 935.4 | 781.2 | 90 | 43.377
401.8 | 94.7 | 0 | 147.4 | 11.4 | 946.8 | 852.1 | 28 | 68.4994406
|  |  |  | 11.44353 | 875.5865 | 898.4209 | 85.66908 | 56.70409
284 | 15 | 141 | 179 | 5.46 | 842 | 801 | 3 | 13.39553
159 | 149 | 116 | 175 | 15 | 953 | 720 | 28 | 27.67556664
197.4151 |  | 85.07571 | 174.8436 | 6.57685 | 1041.698 | 788.763 | 24.5385 | 29.6778
266 | 114 | 0 | 228 | 0 | 932 | 670 | 180 | 48.69562
310 | 0 | 0 | 192 | 0 | 970 | 850 | 90 | 34.6806428
304 | 76 | 0 | 228 | 0 | 932 | 670 | 28 | 47.81378
286.3 | 200.9 | 0 | 144.7 | 11.2 | 1004.6 | 803.7 | 56 | 72.99482412
342 | 38 | 0 | 228 | 0 | 932 | 670 | 90 | 50.45930106
387 | 20 | 94 | 157 | 13.93 | 938 | 845 | 7 | 45.89841732
500 | 0 | 0 | 140 | 4 | 966 | 853 | 28 | 67.568648
222.36 | 0 | 96.67 | 189.29 | 4.46 | 967.08 | 870.32 | 56 | 29.44751996
385 | 0 | 0 | 186 | 0 | 966 | 763 | 1 | 6.26733684
190.34 | 0 | 125.18 | 161.85 | 9.88 | 1088.1 | 802.59 | 28 | 28.46846404
155 | 0 | 143 | 193 | 9 | 877 | 868 | 28 | 9.73540112
349 | 0 | 0 | 192 | 0 | 1047 | 806 | 180 | 41.05140104
237.5 | 237.5 | 0 | 228 | 0 | 932 | 594 | 90 | 33.11691
133 | 210 | 0 | 196 | 3 | 949 | 795 | 28 | 31.02642
275.07 | 0 | 121.35 | 159.48 | 9.9 | 1053.6 | 777.5 | 56 | 56.8472962
500 | 0 | 0 | 200 | 0 | 1125 | 613 | 7 | 33.21205892
166.8 | 250.2 | 0 | 203.5 | 0 | 975.6 | 692.6 | 90 | 43.56523
310 | 0 | 0 | 192 | 0 | 1012 | 830 | 90 | 35.76312012
168.88 | 42.22 | 124.25 | 158.33 | 10.83 | 1080.8 | 796.15 | 14 | 23.5111316
288 | 192 | 0 | 192 | 0 | 932 | 717.8 | 90 | 50.52687
250 | 0 | 95.69 | 187.42 | 5.53 | 956.86 | 861.17 | 28 | 29.21999288
331 | 0 | 0 | 192 | 0 | 1025 | 821 | 3 | 14.306627
167.35 | 129.9 | 128.62 | 175.46 | 7.79 | 1006.3 | 746.6 | 100 | 53.65502232
213.5 | 0 | 174.24 | 159.21 | 11.66 | 1043.6 | 771.9 | 56 | 51.25564584
231.75 | 0 | 121.62 | 173.96 | 6.72 | 1056.4 | 778.45 | 14 | 26.77235308
525 | 0 | 0 | 189 | 0 | 1125 | 613 | 3 | 33.79811352
140 | 164 | 128 | 237 | 6 | 869 | 656 | 28 | 35.22532884
231.75 | 0 | 121.62 | 173.96 | 6.72 | 1056.4 | 778.45 | 3 | 15.43736764
158.6 | 148.9 | 116 | 175.1 | 15 | 953.3 | 719.7 | 28 | 27.68108
190.68 | 0 | 125.4 | 162.14 | 7.77 | 1090 | 804.01 | 28 | 26.40003604
337.9 | 189 | 0 | 174.9 | 9.5 | 944.7 | 755.8 | 56 | 59.89478012
331 | 0 | 0 | 192 | 0 | 1025 | 821 | 90 | 37.91428524
475 | 0 | 0 | 162 | 9.5 | 1044 | 662 | 28 | 58.52272288
200 | 133 | 0 | 192 | 0 | 965.4 | 806.2 | 7 | 17.16588
295.8 | 0 | 0 | 185.7 | 0 | 1091.4 | 769.3 | 7 | 14.84373
298.2 | 0 | 107 | 209.7 | 11.1 | 879.6 | 744.2 | 28 | 31.87516
276.4 | 116 | 90.3 | 179.6 | 8.9 | 870.1 | 768.3 | 28 | 44.28435
212.07 | 0 | 121.62 | 180.31 | 5.69 | 1057.6 | 779.32 | 14 | 20.91870184
190 | 190 | 0 | 228 | 0 | 932 | 670 | 365 | 53.69225
281 | 0 | 0 | 186 | 0 | 1104 | 774 | 28 | 22.43554904
424 | 22 | 132 | 178 | 8.48 | 882 | 750 | 3 | 32.01139
|  |  |  | 9.140765 | 929.2338 | 849.1835 | 28 | 37.19165
362.6 | 189 | 0 | 164.9 | 11.6 | 944.7 | 755.8 | 3 | 35.3011712
284 | 120 | 0 | 168 | 7 | 970 | 794 | 28 | 40.93419012
158.8 | 238.2 | 0 | 185.7 | 0 | 1040.6 | 734.3 | 28 | 21.06625
339 | 0 | 0 | 185 | 0 | 1069 | 754 | 7 | 21.16001844
229.68 | 0 | 118.16 | 195.23 | 6.13 | 1028.1 | 757.63 | 28 | 24.53845084
190 | 190 | 0 | 228 | 0 | 932 | 670 | 90 | 42.32693164
251.81 | 0 | 99.94 | 146.14 | 12.35 | 1006 | 899.76 | 14 | 33.35684888
339 | 0 | 0 | 197 | 0 | 968 | 781 | 14 | 27.04124872
520 | 0 | 0 | 175 | 5.2 | 870 | 805 | 28 | 51.021224
375 | 93.8 | 0 | 126.6 | 23.4 | 852.1 | 992.6 | 91 | 62.5009994
310 | 143 | 0 | 168 | 10 | 914 | 804 | 28 | 45.2985732
427.5 | 47.5 | 0 | 228 | 0 | 932 | 594 | 180 | 41.83671
250.2 | 166.8 | 0 | 203.5 | 0 | 977.6 | 694.1 | 90 | 47.7145
154 | 144 | 112 | 220 | 10 | 923 | 658 | 28 | 16.49916068
382.5 | 0 | 0 | 185.7 | 0 | 1047.8 | 739.3 | 7 | 24.06547
|  |  | 182.1516 | 3.919678 | 930.3827 | 840.832 | 20.9654 | 27.20957
305.3 | 203.5 | 0 | 203.5 | 0 | 965.4 | 631 | 3 | 14.14391
143 | 169.4 | 142.7 | 190.7 | 8.4 | 967.4 | 643.5 | 28 | 29.72607
233.81 | 0 | 94.58 | 197.89 | 4.567 | 947.04 | 852.16 | 3 | 10.38350856
277 | 116.8 | 91 | 190.6 | 7 | 946.5 | 665.6 | 28 | 43.57833058
203.5 | 305.3 | 0 | 203.5 | 0 | 963.4 | 630 | 3 | 9.561653168
424 | 22 | 132 | 178 | 8.48 | 822 | 750 | 7 | 39.00464
446 | 24 | 79 | 162 | 10.3 | 967 | 712 | 28 | 53.38612668
356 | 0 | 142 | 193 | 11 | 801 | 778 | 28 | 40.86524252
500 | 0 | 0 | 200 | 0 | 1125 | 613 | 3 | 26.0621928
250 | 0 | 95.69 | 187.42 | 5.53 | 956.86 | 861.17 | 56 | 38.32797084
139.6 | 209.4 | 0 | 192 | 0 | 1047 | 806.9 | 28 | 28.23748958
165 | 128.5 | 132.1 | 175.06 | 8.08 | 1005.8 | 746.6 | 100 | 55.0201848
251.37 | 0 | 118.27 | 188.45 | 5.75 | 1028.4 | 757.73 | 28 | 29.65436276
272.6 | 0 | 89.6 | 198.7 | 10.6 | 931.3 | 762.2 | 28 | 32.24541
520 | 0 | 0 | 170 | 5.2 | 855 | 855 | 28 | 60.28088668
393 | 0 | 0 | 192 | 0 | 940 | 758 | 90 | 48.79421652
297.16 | 0 | 117.54 | 174.8 | 9.52 | 1022.8 | 753.45 | 100 | 56.7438748
331 | 0 | 0 | 192 | 0 | 978 | 825 | 360 | 41.24445432
323.7 | 282.8 | 0 | 183.8 | 10.3 | 942.7 | 659.9 | 28 | 74.69782984
159 | 187 | 0 | 176 | 11 | 990 | 789 | 28 | 32.76389952
286.3 | 200.9 | 0 | 144.7 | 11.2 | 1004.6 | 803.7 | 3 | 24.40055564
246.83 | 0 | 125.08 | 143.3 | 11.99 | 1086.8 | 800.89 | 14 | 42.21661548
190.34 | 0 | 125.18 | 166.61 | 9.88 | 1079 | 798.9 | 100 | 33.56369168
475 | 118.8 | 0 | 181.1 | 8.9 | 852.1 | 781.5 | 28 | 68.29949256
217.5361 |  |  | 167.4408 | 2.627734 | 1036.874 | 824.4744 | 19.11394 | 28.0811
314 | 0 | 113 | 170 | 10 | 925 | 783 | 28 | 38.45897128